## UTS
Si/％ | Mn/％ | Zn/％ | Fe/％ | Cu/％ | Mg/％ | Ti/％ | Cr/％ | Ni/％ | Zr/％ | RE/% | Ag/% | Li/% | V/% | Processing（T6:1),(T74:2),(RRA:3) | Tensile strength/MPa | References
0 | 0 | 8.13 | 0 | 2.36 | 2.08 | 0 | 0 | 0 | 0.14 | 0.21 | 0 | 0 | 0 | 1 | 696 | 邹亮, 潘清林. 时效对超高强含钪铝合金组织和性能的影响. 湖南有色金属, 2010, 26(6): 24-27, 57. DOI: 10. 3969/j. issn. 1003-5540. 2010. 06. 009.
0.7 | 0.3 | 0 | 0 | 0 | 0.65 | 0.02 | 0.1 | 0 | 0 | 0 | 0 | 0 | 0 | 1 | 260 | 邹景霞. Al-Mg-Si-Mn-Cr合金组织与性能的研究. 中南大学, 2002. DOI: 10. 7666/d. w007609.
0.7 | 0.1 | 0 | 0 | 0 | 0.65 | 0.02 | 0.05 | 0 | 0 | 0 | 0 | 0 | 0 | 1 | 204 | 邹景霞. Al-Mg-Si-Mn-Cr合金组织与性能的研究. 中南大学, 2002. DOI: 10. 7666/d. w007609.
0.7 | 0 | 0 | 0 | 0 | 0.65 | 0.02 | 0 | 0 | 0 | 0 | 0 | 0 | 0 | 1 | 167 | 邹景霞. Al-Mg-Si-Mn-Cr合金组织与性能的研究. 中南大学, 2002. DOI: 10. 7666/d. w007609.
0.66 | 0.3 | 0 | 0 | 0 | 0.63 | 0.02 | 0.1 | 0 | 0 | 0 | 0 | 0 | 0 | 1 | 260 | 邹景霞, 潘青林, 彭志辉. Al-Mg-Si-Mn-Cr合金的显微组织与拉伸性能. 轻合金加工技术, 2001, 29(5): 47-50. DOI: 10. 3969/j. issn. 1007-7235. 2001. 05. 013.
0.65 | 0.1 | 0 | 0 | 0 | 0.6 | 0.02 | 0.05 | 0 | 0 | 0 | 0 | 0 | 0 | 1 | 204 | 邹景霞, 潘青林, 彭志辉. Al-Mg-Si-Mn-Cr合金的显微组织与拉伸性能. 轻合金加工技术, 2001, 29(5): 47-50. DOI: 10. 3969/j. issn. 1007-7235. 2001. 05. 013.
0.06 | 0.04 | 5.6 | 0.17 | 1.4 | 2.4 | 0.03 | 0.21 | 0 | 0.01 | 0.05 | 0 | 0 | 0 | 1 | 562.2 | 宗崇文. 7075铝合金时效成形力学性能及微观组织特征研究. 南昌航空大学, 2015. DOI: 10. 7666/d. D687312.
0 | 0.1 | 6.5 | 0 | 2.3 | 2.2 | 0.05 | 0 | 0 | 0.05 | 0 | 0 | 0 | 0 | 1 | 622 | 祝贞凤, 史春丽, 李辉, 等. 固溶处理对7150铝合金显微组织和力学性能的影响. 热加工工艺, 2018, 47(8): 201-203, 211. DOI: 10. 14158/j. cnki. 1001-3814. 2018. 08. 052.
0.1 | 0.1 | 7.8 | 0.12 | 1.6 | 2.2 | 0.06 | 0.15 | 0 | 0 | 0 | 0 | 0 | 0 | 1 | 586.23 | 朱志云, 张雪辉, 陈慧玲, 等. 淬火介质对7249铝合金力学性能及晶间腐蚀行为的影响. 材料热处理学报, 2015, 36(1): 47-51. DOI: CNKI: SUN: JSCL. 0. 2015-01-010.
0 | 0 | 5.7 | 0 | 1.5 | 2.2 | 0 | 0.21 | 0 | 0 | 0 | 0 | 0 | 0 | 1 | 631 | 朱玉桂, 张豪, 张林, 等. 喷射成形7475铝合金的显微组织与力学性能[. 铸造, 2010, 3: 4. DOI: CNKI: SUN: ZZZZ. 0. 2010-03-007.
0 | 0.3 | 0 | 0 | 4.774 | 0.5 | 0 | 0 | 0 | 0 | 0 | 0.29 | 0 | 0 | 1 | 425.306 | 朱宝宏, 熊柏青, 张永安, 等. 热处理工艺对微量Mn、Zr作用下的高纯Al-Cu-Mg-Ag合金性能的影响. 稀有金属材料与工程, 2010, 39(1): 144-148. DOI: CNKI: SUN: COSE. 0. 2010-01-031
0.1 | 0.05 | 7.6 | 0.15 | 2.3 | 2.1 | 0.06 | 0.04 | 0 | 0.17 | 0 | 0 | 0 | 0 | 1 | 515.9 | 周学浩, 孙有平, 张扬扬, 等. 固溶时效对7055铝合金组织和性能的影响. 广西科技大学学报, 2016, 27(2): 81-85. DOI: 10. 16375/j. cnki. cn45-1395/t. 2016. 02. 014.
0.04 | 0.27 | 0 | 0.02 | 4.88 | 0.72 | 0.04 | 0 | 0 | 0.16 | 0 | 0.36 | 0 | 0 | 1 | 475.8 | 周璇玮. Al-Cu-Mg-(Ag)合金的微观组织和力学性能. 中南大学, 2013. DOI: 10. 7666/d. y2423238.
0.02 | 0.26 | 0 | 0.03 | 4.75 | 0.8 | 0.05 | 0 | 0 | 0.16 | 0 | 0.14 | 0 | 0 | 1 | 468.5 | 周璇玮. Al-Cu-Mg-(Ag)合金的微观组织和力学性能. 中南大学, 2013. DOI: 10. 7666/d. y2423238.
0.05 | 0 | 8.2 | 0.1 | 2.3 | 2.3 | 0 | 0 | 0 | 0.8 | 0 | 0 | 0 | 0 | 1 | 612 | 周娟, 肖于德, 马瑞. Zr对铸造高强铝合金组织和性能的影响. 铸造, 2009, 58(3): 266-269. DOI: CNKI: SUN: ZZZZ. 0. 2009-03-020.
0.05 | 0 | 8.2 | 0.1 | 2.3 | 2.3 | 0 | 0 | 0 | 0 | 0 | 0 | 0 | 0 | 2 | 606 | 周娟, 肖于德, 马瑞. Zr对铸造高强铝合金组织和性能的影响. 铸造, 2009, 58(3): 266-269. DOI: CNKI: SUN: ZZZZ. 0. 2009-03-020.
0.04 | 0 | 8 | 0.06 | 2.2 | 2.2 | 0 | 0 | 0 | 0.12 | 0 | 0 | 0 | 0 | 3 | 632 | 郑子樵, 李红英, 莫志民. 一种7055型铝合金的RRA处理. 中国有色金属学报, 2001, 11(5): 771-780. DOI: 10. 3321/j. issn: 1004-0609. 2001. 05. 007.
0.07 | 0.1 | 7.86 | 0.18 | 1.6 | 2.38 | 0.1 | 0.13 | 0 | 0.1 | 0 | 0 | 0 | 0 | 1 | 588 | 郑艳玲, 刘静, 李子微. 7049A铝合金锻件T6状态热处理工艺制度研究. 轻合金加工技术, 2003, 31(1): 25-27. DOI: 10. 3969/j. issn. 1007-7235. 2003. 01. 010.
0 | 0 | 7.13 | 0 | 2.82 | 2.29 | 0 | 0 | 0 | 0 | 0 | 0 | 0 | 0 | 1 | 660 | 郑皓. 7055铝合金及环轧件的组织与热处理工艺. 哈尔滨工业大学, 2015. DOI: 10. 7666/d. D755694.
0 | 0 | 9 | 0 | 2.5 | 2.8 | 0 | 0 | 0 | 0.25 | 0 | 0 | 0 | 0 | 1 | 780 | 赵志浩, 王高松, 张翼航, 等. Sc与Zr对Al-Zn-Mg-Cu铝合金组织及力学性能的影响. 东北大学学报（自然科学版）, 2011, 32(11): 1574-1577.
0 | 0 | 9 | 0 | 2.5 | 2.8 | 0 | 0 | 0 | 0 | 0.15 | 0 | 0 | 0 | 1 | 775 | 赵志浩, 王高松, 张翼航, 等. Sc与Zr对Al-Zn-Mg-Cu铝合金组织及力学性能的影响. 东北大学学报（自然科学版）, 2011, 32(11): 1574-1577.
0 | 0 | 9 | 0 | 2.5 | 2.8 | 0 | 0 | 0 | 0 | 0.25 | 0 | 0 | 0 | 1 | 775 | 赵志浩, 王高松, 张翼航, 等. Sc与Zr对Al-Zn-Mg-Cu铝合金组织及力学性能的影响. 东北大学学报（自然科学版）, 2011, 32(11): 1574-1577.
0 | 0 | 9 | 0 | 2.5 | 2.8 | 0 | 0 | 0 | 0.16 | 0.04 | 0 | 0 | 0 | 1 | 775 | 赵志浩, 王高松, 张翼航, 等. Sc与Zr对Al-Zn-Mg-Cu铝合金组织及力学性能的影响. 东北大学学报（自然科学版）, 2011, 32(11): 1574-1577.
0 | 0 | 9 | 0 | 2.5 | 2.8 | 0 | 0 | 0 | 0.24 | 0.06 | 0 | 0 | 0 | 1 | 770 | 赵志浩, 王高松, 张翼航, 等. Sc与Zr对Al-Zn-Mg-Cu铝合金组织及力学性能的影响. 东北大学学报（自然科学版）, 2011, 32(11): 1574-1577.
0 | 0 | 9 | 0 | 2.5 | 2.8 | 0 | 0 | 0 | 0.12 | 0.03 | 0 | 0 | 0 | 1 | 767 | 赵志浩, 王高松, 张翼航, 等. Sc与Zr对Al-Zn-Mg-Cu铝合金组织及力学性能的影响. 东北大学学报（自然科学版）, 2011, 32(11): 1574-1577.
0 | 0 | 9 | 0 | 2.5 | 2.8 | 0 | 0 | 0 | 0.15 | 0 | 0 | 0 | 0 | 1 | 750 | 赵志浩, 王高松, 张翼航, 等. Sc与Zr对Al-Zn-Mg-Cu铝合金组织及力学性能的影响. 东北大学学报（自然科学版）, 2011, 32(11): 1574-1577.
0 | 0 | 9 | 0 | 2.5 | 2.8 | 0 | 0 | 0 | 0.08 | 0.08 | 0 | 0 | 0 | 1 | 740 | 赵志浩, 王高松, 张翼航, 等. Sc与Zr对Al-Zn-Mg-Cu铝合金组织及力学性能的影响. 东北大学学报（自然科学版）, 2011, 32(11): 1574-1577.
0 | 0 | 9 | 0 | 2.5 | 2.8 | 0 | 0 | 0 | 0 | 0.05 | 0 | 0 | 0 | 1 | 713 | 赵志浩, 王高松, 张翼航, 等. Sc与Zr对Al-Zn-Mg-Cu铝合金组织及力学性能的影响. 东北大学学报（自然科学版）, 2011, 32(11): 1574-1577.
0 | 0 | 9 | 0 | 2.5 | 2.8 | 0 | 0 | 0 | 0.05 | 0 | 0 | 0 | 0 | 1 | 703 | 赵志浩, 王高松, 张翼航, 等. Sc与Zr对Al-Zn-Mg-Cu铝合金组织及力学性能的影响. 东北大学学报（自然科学版）, 2011, 32(11): 1574-1577.
0 | 0 | 9 | 0 | 2.5 | 2.8 | 0 | 0 | 0 | 0.06 | 0.015 | 0 | 0 | 0 | 1 | 660 | 赵志浩, 王高松, 张翼航, 等. Sc与Zr对Al-Zn-Mg-Cu铝合金组织及力学性能的影响. 东北大学学报（自然科学版）, 2011, 32(11): 1574-1577.
0 | 0 | 9 | 0 | 2.5 | 2.8 | 0 | 0 | 0 | 0 | 0 | 0 | 0 | 0 | 1 | 650 | 赵志浩, 王高松, 张翼航, 等. Sc与Zr对Al-Zn-Mg-Cu铝合金组织及力学性能的影响. 东北大学学报（自然科学版）, 2011, 32(11): 1574-1577.
0.1 | 0.05 | 5.39 | 0.15 | 2.3 | 2.1 | 0.06 | 0.4 | 0 | 0.17 | 0 | 0 | 0 | 0 | 1 | 712.8 | 赵晓洁, 余荣华, 袁鹏斌. 改善7055铝合金力学性能的研究. 热加工工艺, 2015, 44(16): 107-108. DOI: JournalArticle/5b3b4b38c095d70f006a1512.
0.047 | 0.0074 | 6.128 | 0.076 | 2.054 | 2.175 | 0.03 | 0.0092 | 0 | 0.113 | 0 | 0 | 0 | 0 | 1 | 523 | 赵凤, 鲁法云, 郭富安. 两种7050铝合金厚板的组织与性能. 航空材料学报, 2015, 35(2): 64-71. DOI: 10. 11868/j. issn. 1005-5053. 2015. 2. 008.
0.046 | 0.0092 | 6.096 | 0.08 | 1.935 | 2.003 | 0.032 | 0.0087 | 0 | 0.104 | 0 | 0 | 0 | 0 | 1 | 528 | 赵凤, 鲁法云, 郭富安. 两种7050铝合金厚板的组织与性能. 航空材料学报, 2015, 35(2): 64-71. DOI: 10. 11868/j. issn. 1005-5053. 2015. 2. 008.
0 | 0 | 6.4 | 0 | 2.2 | 2.2 | 0 | 0 | 0 | 0.1 | 0 | 0 | 0 | 0 | 1 | 581 | 赵凤, 鲁法云, 郭富安. 7050铝合金双级时效制度的研究. 金属热处理, 2015, 40(11): 149-153. DOI: 10. 13251/j. issn. 0254-6051. 2015. 11. 034.
0 | 0 | 5.62 | 0 | 1.6 | 2.51 | 0 | 0 | 0 | 0 | 0 | 0 | 0 | 0 | 1 | 554.2 | 张允康, 许晓静, 罗勇, 等. 7075铝合金强化固溶T76处理后的拉伸与剥落腐蚀性能. 稀有金属材料与工程, 2012(S2): 612-615. DOI: CNKI: SUN: COSE. 0. 2012-S2-148.
0.4 | 0.3 | 6.02 | 0.5 | 0.56 | 2.2 | 0.2 | 0.25 | 0 | 0 | 0 | 0 | 0 | 0 | 1 | 547 | 张宇. 7075铝合金时效“双峰”应力腐蚀开裂与氢脆的研究. 热加工工艺, 2013, 42(6): 178-181. DOI: CNKI: SUN: SJGY. 0. 2013-06-057
0 | 0 | 10 | 0 | 1.8 | 2.8 | 0 | 0 | 0.1 | 0.14 | 0 | 0 | 0 | 0 | 1 | 810 | 张永安, 朱宝宏, 刘红伟, 等. Zn含量对喷射成形7×××系高强铝合金组织与性能的影响. 中国有色金属学报, 2005, 15(7): 1013-1018. DOI: 10. 3321/j. issn: 1004-0609. 2005. 07. 005.
0 | 0 | 11 | 0 | 1.8 | 2.8 | 0 | 0 | 0.1 | 0.14 | 0 | 0 | 0 | 0 | 1 | 810 | 张永安, 朱宝宏, 刘红伟, 等. Zn含量对喷射成形7×××系高强铝合金组织与性能的影响. 中国有色金属学报, 2005, 15(7): 1013-1018. DOI: 10. 3321/j. issn: 1004-0609. 2005. 07. 005.
0 | 0 | 9 | 0 | 1.8 | 2.8 | 0 | 0 | 0.1 | 0.14 | 0 | 0 | 0 | 0 | 1 | 780 | 张永安, 朱宝宏, 刘红伟, 等. Zn含量对喷射成形7×××系高强铝合金组织与性能的影响. 中国有色金属学报, 2005, 15(7): 1013-1018. DOI: 10. 3321/j. issn: 1004-0609. 2005. 07. 005.
0 | 0 | 12 | 0 | 1.8 | 2.8 | 0 | 0 | 0.1 | 0.14 | 0 | 0 | 0 | 0 | 1 | 780 | 张永安, 朱宝宏, 刘红伟, 等. Zn含量对喷射成形7×××系高强铝合金组织与性能的影响. 中国有色金属学报, 2005, 15(7): 1013-1018. DOI: 10. 3321/j. issn: 1004-0609. 2005. 07. 005.
0 | 0 | 13 | 0 | 1.8 | 2.8 | 0 | 0 | 0.1 | 0.14 | 0 | 0 | 0 | 0 | 1 | 770 | 张永安, 朱宝宏, 刘红伟, 等. Zn含量对喷射成形7×××系高强铝合金组织与性能的影响. 中国有色金属学报, 2005, 15(7): 1013-1018. DOI: 10. 3321/j. issn: 1004-0609. 2005. 07. 005.
0 | 0 | 14 | 0 | 1.8 | 2.8 | 0 | 0 | 0.1 | 0.14 | 0 | 0 | 0 | 0 | 1 | 750 | 张永安, 朱宝宏, 刘红伟, 等. Zn含量对喷射成形7×××系高强铝合金组织与性能的影响. 中国有色金属学报, 2005, 15(7): 1013-1018. DOI: 10. 3321/j. issn: 1004-0609. 2005. 07. 005.
0 | 0 | 15 | 0 | 1.8 | 2.8 | 0 | 0 | 0.1 | 0.14 | 0 | 0 | 0 | 0 | 1 | 620 | 张永安, 朱宝宏, 刘红伟, 等. Zn含量对喷射成形7×××系高强铝合金组织与性能的影响. 中国有色金属学报, 2005, 15(7): 1013-1018. DOI: 10. 3321/j. issn: 1004-0609. 2005. 07. 005.
0.06 | 0.003 | 8.06 | 0.13 | 2 | 2.21 | 0.001 | 0.002 | 0 | 0.16 | 0 | 0 | 0 | 0 | 1 | 545 | 张训, 王淑青, 刘晓霏, 等. 7055超高强铝合金的固溶工艺研究. 特种铸造及有色合金, 2015, 35(2): 147-149. DOI: 10. 15980/j. tzzz. 2015. 02. 010.
0.06 | 0.003 | 8.06 | 0.13 | 2 | 2.21 | 0.001 | 0.002 | 0 | 0.16 | 0 | 0 | 0 | 0 | 1 | 660 | 张训, 高智勇, 叶茂, 等. 7055超高强铝合金的时效工艺. 金属热处理, 2015, 40(10): 181-186. DOI: 10. 13251/j. issn. 0254-6051. 2015. 10. 041.
0.41 | 0 | 0 | 0.14 | 0.2 | 0.66 | 0 | 0.21 | 0 | 0 | 0 | 0 | 0 | 0 | 1 | 296 | 张新明, 周志乐, 唐建国, 等. Cr元素对Al-Mg-Si-Cu铝合金组织与性能的影响. 材料工程, 2013(12): 49-53, 58. DOI: 10. 3969/j. issn. 1001-4381. 2013. 12. 009.
0.4 | 0 | 0 | 0.14 | 0.21 | 0.69 | 0 | 0.29 | 0 | 0 | 0 | 0 | 0 | 0 | 1 | 275 | 张新明, 周志乐, 唐建国, 等. Cr元素对Al-Mg-Si-Cu铝合金组织与性能的影响. 材料工程, 2013(12): 49-53, 58. DOI: 10. 3969/j. issn. 1001-4381. 2013. 12. 009.
0.38 | 0 | 0 | 0.14 | 0.21 | 0.68 | 0 | 0.1 | 0 | 0 | 0 | 0 | 0 | 0 | 1 | 265 | 张新明, 周志乐, 唐建国, 等. Cr元素对Al-Mg-Si-Cu铝合金组织与性能的影响. 材料工程, 2013(12): 49-53, 58. DOI: 10. 3969/j. issn. 1001-4381. 2013. 12. 009.
0.4 | 0 | 0 | 0.12 | 0.22 | 0.66 | 0 | 0 | 0 | 0 | 0 | 0 | 0 | 0 | 1 | 245 | 张新明, 周志乐, 唐建国, 等. Cr元素对Al-Mg-Si-Cu铝合金组织与性能的影响. 材料工程, 2013(12): 49-53, 58. DOI: 10. 3969/j. issn. 1001-4381. 2013. 12. 009.
0.03 | 0 | 5.89 | 0.08 | 1.99 | 2.16 | 0 | 0 | 0 | 0.11 | 0 | 0 | 0 | 0 | 1 | 448 | 张新明, 韩念梅, 刘胜胆, 等. 7050铝合金厚板织构、拉伸性能及断裂韧性的不均匀性. 中国有色金属学报, 2010, 20(2): 202-208. DOI: CNKI: SUN: ZYXZ. 0. 2010-02-007
0 | 0 | 6.6 | 0 | 5.5 | 1.08 | 0 | 0 | 0 | 0 | 0 | 0 | 0 | 0 | 1 | 496 | 张勰. 合金元素对Al-Zn-Mg-Cu合金组织和性能的影响. 中南大学, 2010. DOI: 10. 7666/d. y1916614.
0 | 0 | 4.55 | 0 | 5.3 | 1.55 | 0 | 0 | 0 | 0 | 0 | 0 | 0 | 0 | 1 | 477 | 张勰. 合金元素对Al-Zn-Mg-Cu合金组织和性能的影响. 中南大学, 2010. DOI: 10. 7666/d. y1916614.
0 | 0 | 4.35 | 0 | 5.7 | 1.05 | 0 | 0 | 0 | 0 | 0 | 0 | 0 | 0 | 1 | 470 | 张勰. 合金元素对Al-Zn-Mg-Cu合金组织和性能的影响. 中南大学, 2010. DOI: 10. 7666/d. y1916614.
0 | 0 | 5.4 | 0 | 5.8 | 1.15 | 0 | 0 | 0 | 0 | 0 | 0 | 0 | 0 | 1 | 455 | 张勰. 合金元素对Al-Zn-Mg-Cu合金组织和性能的影响. 中南大学, 2010. DOI: 10. 7666/d. y1916614.
0 | 0 | 4.55 | 0 | 5.6 | 0.65 | 0 | 0 | 0 | 0 | 0 | 0 | 0 | 0 | 1 | 399 | 张勰. 合金元素对Al-Zn-Mg-Cu合金组织和性能的影响. 中南大学, 2010. DOI: 10. 7666/d. y1916614.
0.15 | 0.1 | 5.6 | 0.2 | 1.6 | 2.5 | 0.1 | 0.23 | 0 | 0 | 0 | 0 | 0 | 0 | 2 | 490 | 张晓彧, 张宏伟, 高开运. 7175铝合金大型锻件热处理工艺研究. 轻合金加工技术, 2003, 31(2): 32-37. DOI: 10. 3969/j. issn. 1007-7235. 2003. 02. 010.
0.1 | 0.05 | 5.46 | 0.16 | 1.51 | 2.4 | 0.05 | 0.22 | 0 | 0 | 0.07 | 0 | 0 | 0 | 1 | 492 | 张晓彧, 张宏伟, 高开运. 7175铝合金大型锻件热处理工艺研究. 轻合金加工技术, 2003, 31(2): 32-37. DOI: 10. 3969/j. issn. 1007-7235. 2003. 02. 010.
0 | 0 | 13 | 0 | 2.8 | 3.16 | 0 | 0 | 0 | 0.204 | 0.076 | 0 | 0 | 0 | 1 | 734 | 张晓宇, 许晓静, 陈瑞芳, 等. 二次热压缩对Al-13. 0Zn-3. 16Mg-2. 8Cu-0. 2Zr-0. 07Sr合金组织和性能的影响. 轻合金加工技术, 2018, 46(10): 34-42. DOI: 10. 13979/j. 1007-7235. 2018. 10. 006.
0 | 0 | 10 | 0 | 1.7 | 1.9 | 0 | 0 | 0 | 0.12 | 0 | 0 | 0 | 0 | 1 | 763 | 张瑞岩, 陈子勇, 聂祚仁. 高锌超高强铝合金强韧化工艺研究. 科学技术与工程, 2012, 20(28): 7175-7178. DOI: 10. 3969/j. issn. 1671-1815. 2012. 28. 005.
0 | 0 | 10 | 0 | 1.7 | 1.9 | 0 | 0 | 0 | 0.12 | 0 | 0 | 0 | 0 | 1 | 753 | 张瑞岩, 陈子勇, 聂祚仁. 高锌超高强铝合金强韧化工艺研究. 科学技术与工程, 2012, 20(28): 7175-7178. DOI: 10. 3969/j. issn. 1671-1815. 2012. 28. 005.
0.04 | 0 | 7.87 | 0.08 | 1.87 | 2.03 | 0.04 | 0 | 0 | 0.14 | 0 | 0 | 0 | 0 | 3 | 613 | 张蓉, 林高用, 伍利群. 双级均匀化对7055铝合金微结构与力学性能的影响. 武汉理工大学学报, 2011, 33(7): 1-4. DOI: CNKI: SUN: WHGY. 0. 2011-07-003.
0 | 0 | 12.2 | 0 | 2.48 | 2 | 0 | 0 | 0 | 0.15 | 0 | 0 | 0 | 0 | 1 | 770 | 张坤, 刘志义, 叶呈武, et al. Evolution of undissolved phases in high-zinc content super-high strength aluminum alloy during ageing. 中国有色金属学会会刊（英文版）, 2004, 14(2): 356-361. DOI: 10. 1016/j. scriptamat. 2003. 12. 020.
0.1 | 0.02 | 5.9 | 0.28 | 1.4 | 2.7 | 0.02 | 0.21 | 0 | 0 | 0 | 0 | 0 | 0 | 1 | 674 | 张俊, 彭金方, 徐志彪, 等. 7075铝合金扭转微动疲劳行为研究. 摩擦学学报, 2017, 37(6): 854-862. DOI: 10. 16078/j. tribology. 2017. 06. 018.
0.1 | 0.6 | 0.125 | 0.15 | 4.3 | 1.5 | 0.075 | 0.05 | 0 | 0 | 0 | 0 | 0 | 0 | 1 | 490 | 张君尧. 航空结构用高纯高韧性铝合金的进度. 轻金属, 1994(6): 54-57. DOI: CNKI: SUN: QJSS. 0. 1994-06-012.
0.25 | 0.6 | 0.125 | 0.25 | 4.3 | 1.5 | 0.075 | 0.05 | 0 | 0 | 0 | 0 | 0 | 0 | 1 | 480 | 张君尧. 航空结构用高纯高韧性铝合金的进度. 轻金属, 1994(6): 54-57. DOI: CNKI: SUN: QJSS. 0. 1994-06-012.
0.075 | 0.6 | 0.125 | 0.1 | 3.3 | 1.5 | 0.05 | 0 | 0 | 0 | 0 | 0 | 0 | 0 | 1 | 460 | 张君尧. 航空结构用高纯高韧性铝合金的进度. 轻金属, 1994(6): 54-57. DOI: CNKI: SUN: QJSS. 0. 1994-06-012.
0.05 | 0.05 | 8.1 | 0.14 | 2.4 | 2.2 | 0.03 | 0 | 0 | 0.15 | 0 | 0 | 0 | 0 | 1 | 694 | 张静, 杨亮, 左汝林. 固溶时效工艺对7055铝合金组织和力学性能的影响. 稀有金属材料与工程, 2015, 44(4): 956-960. DOI: CNKI: SUN: COSE. 0. 2015-04-036.
0 | 0 | 10.78 | 0 | 2.59 | 2.78 | 0 | 0 | 0 | 0.22 | 0.047 | 0 | 0 | 0 | 1 | 710.7 | 张景玉. 热变形(压缩、ECAP)-预回复对超高强铝合金Al-10. 78Zn-2. 78Mg-2. 59Cu-0. 22Zr-0. 047Sr组织性能及各向异性的影响. 江苏大学, 2016. DOI: 10. 7666/d. D823275.
0.05 | 0.025 | 8.13 | 0.08 | 2.44 | 1.98 | 0.03 | 0.02 | 0 | 0.13 | 0 | 0 | 0 | 0 | 1 | 686.2 | 岳庚新. 7055铝合金的热处理工艺研究. 北华航天工业学院, 2014. DOI: 10. 7666/d. D503407.
0 | 0.6 | 0.66 | 0 | 4.09 | 1.2 | 0 | 0 | 0 | 0.08 | 0 | 0 | 0 | 0 | 1 | 493 | 杨文玲. Zn在2524, 2198合金中的微合金化研究. 中南大学, 2010. DOI: 10. 7666/d. y1720436.
0 | 0.6 | 0.29 | 0 | 4.05 | 1.11 | 0 | 0 | 0 | 0.08 | 0 | 0 | 0 | 0 | 1 | 480 | 杨文玲. Zn在2524, 2198合金中的微合金化研究. 中南大学, 2010. DOI: 10. 7666/d. y1720436.
0 | 0.6 | 0 | 0 | 4.14 | 1.22 | 0 | 0 | 0 | 0.08 | 0 | 0 | 0 | 0 | 1 | 472 | 杨文玲. Zn在2524, 2198合金中的微合金化研究. 中南大学, 2010. DOI: 10. 7666/d. y1720436.
0.005 | 0.001 | 9.66 | 0.002 | 2.2 | 2.02 | 0 | 0.001 | 0 | 0.11 | 0 | 0 | 0 | 0 | 1 | 764 | 杨守杰, 邢清源, 于海军, 等. 一种新型高锌Al-Zn-Mg-Cu合金的热处理工艺. 材料工程, 2016, 44(12): 41-47. DOI: 10. 11868/j. issn. 1001-4381. 2016. 12. 007.
0.03 | 0 | 16.11 | 0.04 | 1.41 | 2.99 | 0.03 | 0 | 0 | 0.12 | 0 | 0 | 0 | 0 | 1 | 810 | 杨守杰, 邢清源, 于海军, 等. 800MPa级Al-Zn-Mg-Cu系合金. 材料工程, 2018, 46(4): 82-90. DOI: 10. 11868/j. issn. 1001-4381. 2017. 000277.
0.03 | 0 | 9.66 | 0.04 | 2.2 | 2.02 | 0.03 | 0 | 0 | 0.12 | 0 | 0 | 0 | 0 | 1 | 764 | 杨守杰, 邢清源, 于海军, 等. 800MPa级Al-Zn-Mg-Cu系合金. 材料工程, 2018, 46(4): 82-90. DOI: 10. 11868/j. issn. 1001-4381. 2017. 000277.
0.03 | 0 | 8.02 | 0.04 | 2.29 | 2.05 | 0.03 | 0 | 0 | 0.11 | 0 | 0 | 0 | 0 | 1 | 737 | 杨守杰, 邢清源, 于海军, 等. 800MPa级Al-Zn-Mg-Cu系合金. 材料工程, 2018, 46(4): 82-90. DOI: 10. 11868/j. issn. 1001-4381. 2017. 000277.
0 | 0 | 11.54 | 0 | 2.26 | 3.51 | 0 | 0 | 0 | 0.24 | 0 | 0 | 0 | 0 | 1 | 728 | 杨帆, 许晓静, 邓平安, 等. T76时效对超高强铝合金力学性能与抗腐蚀性能的影响. 材料热处理学报, 2016, 37(11): 40-44. DOI: CNKI: SUN: JSCL. 0. 2016-11-007
0.028 | 0.06 | 5.96 | 0.061 | 1.6 | 2.22 | 0.06 | 0.22 | 0 | 0 | 0 | 0 | 0 | 0 | 1 | 551 | 阎大京. 从7475铝合金的时效看Al—Zn—Mg—Cu系合金的强化. 材料工程, 1992, 2: 15-17. DOI: CNKI: SUN: CLGC. 0. 1992-02-006.
0.028 | 0.06 | 5.96 | 0.064 | 1.6 | 2.22 | 0.06 | 0.22 | 0 | 0 | 0 | 0 | 0 | 0 | 1 | 490 | 阎大京. 热处理对7475铝合金腐蚀性能的影响. 宇航材料工艺, 1992, (5): 5-10, 67. DOI: CNKI: SUN: YHCG. 0. 1992-05-001.
0.05 | 0.05 | 8.37 | 0.09 | 2.44 | 2.63 | 0.015 | 0.025 | 0 | 0.13 | 0 | 0 | 0 | 0 | 1 | 675 | 严平, 李建荣. 超高强铝合金管材的组织和性能研究. 轻合金加工技术, 2003, 31(12): 23-25. DOI: 10. 3969/j. issn. 1007-7235. 2003. 12. 007.
0.05 | 0.05 | 8.36 | 0.09 | 2.41 | 2.54 | 0.015 | 0.025 | 0 | 0.12 | 0 | 0 | 0 | 0 | 1 | 674 | 严平, 李建荣. 超高强铝合金管材的组织和性能研究. 轻合金加工技术, 2003, 31(12): 23-25. DOI: 10. 3969/j. issn. 1007-7235. 2003. 12. 007.
0.05 | 0.05 | 8.39 | 0.14 | 2.37 | 2.52 | 0.015 | 0.025 | 0 | 0.17 | 0 | 0 | 0 | 0 | 1 | 668 | 严平, 李建荣. 超高强铝合金管材的组织和性能研究. 轻合金加工技术, 2003, 31(12): 23-25. DOI: 10. 3969/j. issn. 1007-7235. 2003. 12. 007.
0.05 | 0.05 | 8.37 | 0.11 | 2.38 | 2.58 | 0.015 | 0.025 | 0 | 0.11 | 0 | 0 | 0 | 0 | 1 | 667 | 严平, 李建荣. 超高强铝合金管材的组织和性能研究. 轻合金加工技术, 2003, 31(12): 23-25. DOI: 10. 3969/j. issn. 1007-7235. 2003. 12. 007.
0.04 | 0.05 | 8.47 | 0.11 | 2.14 | 2.67 | 0.021 | 0.025 | 0 | 0.16 | 0 | 0 | 0 | 0 | 1 | 663 | 严平, 李建荣. 超高强铝合金管材的组织和性能研究. 轻合金加工技术, 2003, 31(12): 23-25. DOI: 10. 3969/j. issn. 1007-7235. 2003. 12. 007.
0.05 | 0.05 | 8.45 | 0.1 | 2.3 | 2.51 | 0.015 | 0.025 | 0 | 0.1 | 0 | 0 | 0 | 0 | 3 | 662 | 严平, 李建荣. 超高强铝合金管材的组织和性能研究. 轻合金加工技术, 2003, 31(12): 23-25. DOI: 10. 3969/j. issn. 1007-7235. 2003. 12. 007.
0 | 0 | 6.08 | 0 | 2.1 | 2.08 | 0.1 | 0 | 0 | 0 | 0 | 0 | 0 | 0 | 2 | 482 | 严安. Al-Zn-Mg-Cu-Ti(-Sn)合金组织与性能的研究. 中南大学, 2013. DOI: 10. 7666/d. y2422760.
0.09 | 2.3 | 5.15 | 0.3 | 1.7 | 2.3 | 0 | 0.21 | 0 | 0 | 0 | 0 | 0 | 0 | 1 | 678 | 薛杰, 王有为, 张志豪, 等. 挤压温度对Al-Zn-Mg-Cu合金动态再结晶、时效组织和力学性能的影响. 中国有色金属学报, 2017, 27(11): 2204-2211. DOI: 10. 19476/j. ysxb. 1004. 0609. 2017. 11. 03.
0 | 0 | 7.48 | 0 | 1.42 | 1.51 | 0 | 0 | 0 | 0.15 | 0 | 0 | 0 | 0 | 1 | 546 | 许晓静, 张允康, 罗勇, 等. 7085铝合金强化固溶T7652处理后的拉伸与晶间腐蚀性能. 稀有金属材料与工程, 2013, 2: 4. DOI: CNKI: SUN: COSE. 0. 2013-S2-092.
0 | 0 | 8.2 | 0 | 2.4 | 2.2 | 0 | 0 | 0 | 0.2 | 0 | 0 | 0 | 0 | 1 | 725 | 许俊华, 赵立军, 喻利花, 等. 时效制度对工业规格喷射成形7055铝合金组织和性能的影响. 粉末冶金材料科学与工程, 2011, 16(5): 700-709. DOI: 10. 3969/j. issn. 1673-0224. 2011. 05. 011.
0 | 0 | 8.54 | 0 | 2.2 | 2.41 | 0.04 | 0.04 | 0 | 0.16 | 0 | 0 | 0 | 0 | 1 | 688 | 许杰, 陈康华, 陈送义, 等. 微量Ti、Cr对Al-Zn-Mg-Cu-Zr合金组织与性能的影响. 粉末冶金材料科学与工程, 2016, 21(1): 50-58. DOI: 10. 3969/j. issn. 1673-0224. 2016. 01. 007.
0 | 0 | 8.54 | 0 | 2.2 | 2.41 | 0 | 0 | 0 | 0.16 | 0 | 0 | 0 | 0 | 1 | 672 | 许杰, 陈康华, 陈送义, 等. 微量Ti、Cr对Al-Zn-Mg-Cu-Zr合金组织与性能的影响. 粉末冶金材料科学与工程, 2016, 21(1): 50-58. DOI: 10. 3969/j. issn. 1673-0224. 2016. 01. 007.
0 | 0 | 8.54 | 0 | 2.2 | 2.41 | 0.04 | 0 | 0 | 0.16 | 0 | 0 | 0 | 0 | 1 | 652 | 许杰, 陈康华, 陈送义, 等. 微量Ti、Cr对Al-Zn-Mg-Cu-Zr合金组织与性能的影响. 粉末冶金材料科学与工程, 2016, 21(1): 50-58. DOI: 10. 3969/j. issn. 1673-0224. 2016. 01. 007.
0 | 0 | 8.54 | 0 | 2.2 | 2.41 | 0 | 0 | 0 | 0 | 0 | 0 | 0 | 0 | 1 | 525 | 许杰, 陈康华, 陈送义, 等. 微量Ti、Cr对Al-Zn-Mg-Cu-Zr合金组织与性能的影响. 粉末冶金材料科学与工程, 2016, 21(1): 50-58. DOI: 10. 3969/j. issn. 1673-0224. 2016. 01. 007.
0.12 | 0.6 | 0.25 | 0.15 | 4.1 | 1.5 | 0.15 | 0.1 | 0 | 0 | 0 | 0 | 0 | 0 | 1 | 522 | 许晨玲, 张克伟. 2224铝合金挤压件T3510处理工艺研究. 轻合金加工技术, 2001, 11: 33-35. DOI: 10. 3969/j. issn. 1007-7235. 2001. 11. 012.
0.4 | 0.3 | 5.6 | 0.5 | 1.6 | 2.5 | 0.22 | 0.23 | 0 | 0 | 0 | 0 | 0 | 0 | 1 | 480 | 徐超. 7075铝合金的低周疲劳行为及其损伤演化机理研究. 上海工程技术大学, 2014.
0.03 | 0 | 7.5 | 0.04 | 1.4 | 1.65 | 0 | 0 | 0 | 0.12 | 0 | 0 | 0 | 0 | 1 | 590 | 熊柏青, 李锡武, 张永安, 等. 新型高强韧低淬火敏感性Al-7. 5Zn-1. 65Mg-1. 4Cu-0. 12Zr合金. 中国有色金属学报, 2009, 19(9): 1539-1547. DOI: 10. 3321/j. issn: 1004-0609. 2009. 09. 002.
0.1 | 0.1 | 6.9 | 0.2 | 1 | 1.9 | 0 | 0 | 0 | 0.14 | 0 | 0 | 0 | 0 | 2 | 440 | 熊柏青, 李锡武, 张永安, 等. 高强韧低淬火敏感性7XXX系铝合金的发展. 中国材料进展, 2014, 33(2): 114-119. DOI: 10. 7502/j. issn. 1674-3962. 2014. 02. 07.
0 | 0.5 | 6.3 | 0 | 1.8 | 2.2 | 0 | 0.15 | 0 | 0 | 0 | 0 | 0 | 0 | 1 | 586 | 谢根栓, 李晓刚. LC4铝合金断裂韧度的研究. 材料科学与工艺, 1993, 2: 46-50. DOI: CNKI: SUN: FSSX. 0. 1988-01-015
0.04 | 0 | 7.5 | 0.1 | 1.6 | 1.5 | 0 | 0 | 0 | 0.15 | 0 | 0 | 0 | 0 | 1 | 504 | 肖芳辉, 刘华山, 杨冯, 等. 微量锡对AA7085铝合金组织与性能的影响. 矿冶工程, 2014, 34(6): 5. DOI: 10. 3969/j. issn. 0253-6099. 2014. 06. 029.
0 | 0 | 0 | 0 | 5.35 | 0.8 | 0 | 0 | 0 | 0.1 | 0.45 | 0.32 | 0 | 0 | 1 | 562 | 肖代红, 王健农, 陈世朴, 等. 铈对高Cu/Mg比率Al-Cu-Mg合金组织和耐热性能的影响. 中国稀土学报, 2003, 21(5): 564-567. DOI: 10. 3321/j. issn: 1000-4343. 2003. 05. 019.
0 | 0 | 0 | 0 | 5.36 | 0.84 | 0 | 0 | 0 | 0.1 | 0.2 | 0.3 | 0 | 0 | 1 | 556 | 肖代红, 王健农, 陈世朴, 等. 铈对高Cu/Mg比率Al-Cu-Mg合金组织和耐热性能的影响. 中国稀土学报, 2003, 21(5): 564-567. DOI: 10. 3321/j. issn: 1000-4343. 2003. 05. 019.
0 | 0 | 0 | 0 | 5.3 | 0.79 | 0 | 0 | 0 | 0.1 | 0 | 0.31 | 0 | 0 | 1 | 516 | 肖代红, 王健农, 陈世朴, 等. 铈对高Cu/Mg比率Al-Cu-Mg合金组织和耐热性能的影响. 中国稀土学报, 2003, 21(5): 564-567. DOI: 10. 3321/j. issn: 1000-4343. 2003. 05. 019.
0.04 | 0.03 | 5.45 | 0.05 | 1.52 | 2.47 | 0.03 | 0 | 0 | 0 | 0 | 0 | 0 | 0 | 1 | 540 | 夏露, 陈洪, 李尧. 铍元素对7475铝合金时效组织及性能的影响. 轻合金加工技术, 2000, 28(7): 3. DOI: 10. 3969/j. issn. 1007-7235. 2000. 07. 014.
0.04 | 0.6 | 0 | 0.13 | 3.7 | 1.6 | 0.04 | 0 | 0 | 0.1 | 0 | 0 | 0 | 0 | 1 | 417 | 夏琳燕. Al-3. 7Cu-1. 6Mg合金的断裂韧性和疲劳性能的研究. 中南大学, 2013. DOI: 10. 7666/d. y2422753.
0.04 | 0.6 | 0 | 0.13 | 3.7 | 1.6 | 0.04 | 0 | 0 | 0.1 | 0 | 0 | 0 | 0 | 1 | 417 | 夏琳燕, 刘志义, 鲁璐青, 等. 预变形对Al-3. 7Cu-1. 6Mg合金断裂韧性的影响. 粉末冶金材料科学与工程, 2013, 18(3): 428-428. DOI: 10. 3969/j. issn. 1673-0224. 2013. 03. 019.
0.025 | 0 | 9.1 | 0.025 | 2.4 | 2.1 | 0 | 0 | 0 | 0 | 0 | 0 | 0 | 0 | 1 | 705 | 吴一雷, 李永伟. 超高强度铝合金的发展与应用. 航空材料学报, 1994, 14(1): 49-55. DOI: CNKI: SUN: HKCB. 0. 1994-01-006.
0.05 | 0 | 8.1 | 0.075 | 2.3 | 2.05 | 0 | 0 | 0 | 0 | 0 | 0 | 0 | 0 | 1 | 662 | 吴一雷, 李永伟. 超高强度铝合金的发展与应用. 航空材料学报, 1994, 14(1): 49-55. DOI: CNKI: SUN: HKCB. 0. 1994-01-006.
0 | 0 | 9 | 0 | 1.5 | 2.5 | 0 | 0 | 0.1 | 0.14 | 0 | 0 | 0 | 0 | 1 | 606 | 吴一雷, 李永伟. 超高强度铝合金的发展与应用. 航空材料学报, 1994, 14(1): 49-55. DOI: CNKI: SUN: HKCB. 0. 1994-01-006.
0.4 | 0.45 | 6.2 | 0.45 | 1.62 | 2.41 | 0.1 | 0.15 | 0 | 0 | 0 | 0 | 0 | 0 | 1 | 646 | 王志云. 热处理对7A04超高强铝合金强度和断裂韧性的影响. 广西大学, 2006. DOI: 10. 7666/d. y985912.
0 | 0 | 0 | 0 | 1.49 | 2.98 | 0 | 0 | 0 | 0.108 | 0 | 0.39 | 0 | 0 | 1 | 437.5 | 王芝秀. Li, Ag, Sc对Al-Cu-Mg系合金的组织和性能的影响. 中南大学, 2004. DOI: 10. 7666/d. y674094.
0 | 0 | 0 | 0 | 1.48 | 2.96 | 0 | 0 | 0 | 0.11 | 0 | 0.39 | 0.27 | 0 | 1 | 437 | 王芝秀. Li, Ag, Sc对Al-Cu-Mg系合金的组织和性能的影响. 中南大学, 2004. DOI: 10. 7666/d. y674094.
0.062 | 0.004 | 5.67 | 0.077 | 1.89 | 1.92 | 0.037 | 0.003 | 0 | 0.092 | 0 | 0 | 0 | 0 | 3 | 531 | 王艺淋. 高强高韧7050铝合金厚板的疲劳与断裂行为研究. 中南大学, 2014.
0.052 | 0.002 | 6.41 | 0.037 | 2.32 | 2.13 | 0.018 | 0 | 0 | 0.08 | 0 | 0 | 0 | 0 | 1 | 540 | 王祥. 7050铝合金热处理工艺研究. 湖南大学, 2017.
0 | 0.6 | 0 | 0 | 4.5 | 1.5 | 0.2 | 0 | 0 | 0.5 | 0 | 0 | 0 | 0 | 1 | 318 | 王松辉, 孙有平, 何江美, 等. 均匀化处理对Al-4. 5Cu-1. 5Mg-0. 6Mn-0. 2Ti-0. 5Zr合金组织及性能的影响. 材料热处理学报, 2018, 39(5): 37-43. DOI: 10. 13289/j. issn. 1009-6264. 2018-0009.
0 | 0 | 0 | 0 | 1.41 | 3.95 | 0 | 0 | 0 | 0.11 | 0 | 0 | 0.83 | 0 | 1 | 397 | 王诗勇. 少量Si、Ag、Li对低Cu/Mg比Al-Cu-Mg合金微观组织结构与性能的影响. 中南大学, 2009. DOI: 10. 7666/d. y1537493.
0 | 0 | 0 | 0 | 1.47 | 3.93 | 0 | 0 | 0 | 0.13 | 0 | 0 | 0.46 | 0 | 1 | 388 | 王诗勇. 少量Si、Ag、Li对低Cu/Mg比Al-Cu-Mg合金微观组织结构与性能的影响. 中南大学, 2009. DOI: 10. 7666/d. y1537493.
0.34 | 0.1 | 5.77 | 0.5 | 1.56 | 2.47 | 0.02 | 0.23 | 0 | 0 | 0.15 | 0 | 0 | 0 | 1 | 541 | 王亮亮. 固溶处理对汽车用7075铝合金微观组织和力学性能的影响. 山东农业大学学报（自然科学版）, 2014(5): 717-719. DOI: 10. 3969/j. issn. 1000-2324. 2014. 05. 017.
0.064 | 0.5 | 5.78 | 0.088 | 1.7 | 2.19 | 0.019 | 0.15 | 0.025 | 0 | 0 | 0 | 0 | 0 | 1 | 660 | 王慧敏. 7475铝合金断裂韧性的研究. 中南大学, 2001. DOI: 10. 3969/j. issn. 1007-7235. 2002. 03. 012
0.064 | 0.39 | 5.8 | 0.086 | 1.72 | 2.17 | 0.021 | 0.14 | 0.025 | 0 | 0 | 0 | 0 | 0 | 1 | 653 | 王慧敏. 7475铝合金断裂韧性的研究. 中南大学, 2001. DOI: 10. 3969/j. issn. 1007-7235. 2002. 03. 012
0.12 | 0.41 | 5.77 | 0.17 | 1.68 | 2.17 | 0.018 | 0.13 | 0.025 | 0 | 0 | 0 | 0 | 0 | 1 | 645 | 王慧敏. 7475铝合金断裂韧性的研究. 中南大学, 2001. DOI: 10. 3969/j. issn. 1007-7235. 2002. 03. 012
0.059 | 0.36 | 5.78 | 0.18 | 1.71 | 2.12 | 0.019 | 0.13 | 0.025 | 0 | 0 | 0 | 0 | 0 | 1 | 645 | 王慧敏. 7475铝合金断裂韧性的研究. 中南大学, 2001. DOI: 10. 3969/j. issn. 1007-7235. 2002. 03. 012
0.062 | 0.34 | 5.38 | 0.41 | 1.66 | 2.09 | 0.02 | 0.12 | 0.025 | 0 | 0 | 0 | 0 | 0 | 1 | 635 | 王慧敏. 7475铝合金断裂韧性的研究. 中南大学, 2001. DOI: 10. 3969/j. issn. 1007-7235. 2002. 03. 012
0.18 | 0.45 | 5.76 | 0.28 | 1.7 | 2.1 | 0.019 | 0.14 | 0.025 | 0 | 0 | 0 | 0 | 0 | 1 | 634 | 王慧敏. 7475铝合金断裂韧性的研究. 中南大学, 2001. DOI: 10. 3969/j. issn. 1007-7235. 2002. 03. 012
0.4 | 0.3 | 5.5 | 0.5 | 1.8 | 2.2 | 0.2 | 0.2 | 0.05 | 0 | 0 | 0 | 0 | 0 | 1 | 564 | 王辉, 高霖, 陈明和, 等. T6态7075铝合金的温拉深成形研究. 中国机械工程, 2012, 23(2): 4. DOI: 10. 3969/j. issn. 1004-132X. 2012. 02. 024.
0.058 | 0 | 11.64 | 0.072 | 1.98 | 2.84 | 0 | 0 | 0 | 0.2 | 0 | 0 | 0 | 0 | 1 | 780 | 王洪斌, 郝斌, 黄进峰, 等. 喷射成形超高强度Al-Zn-Mg-Cu铝合金的断裂韧性研究, 中国科协第二届优秀博士生学术年会材料科学技术分会论文集. 2003.
0.1 | 0.2 | 8.9 | 0.12 | 1.7 | 2 | 0.022 | 0 | 0 | 0.11 | 0.05 | 0 | 0 | 0 | 1 | 660 | 王国军, 孙黎明, 李锡武, 等. 7056铝合金组织与性能的试验研究. 轻合金加工技术, 2016, 44(4): 45-50. DOI: 10. 13979/j. 1007-7235. 2016. 04. 009.
0 | 0 | 8.45 | 0 | 2 | 2.3 | 0 | 0 | 0 | 0.09 | 0 | 0 | 0 | 0 | 1 | 672 | 王凤春, 李志辉, 刘英, 等. 时效处理对7449铝合金组织和性能的影响. 金属热处理, 2013, 38(5): 92-95. DOI: CNKI: SUN: JSRC. 0. 2013-05-027.
0.35 | 0 | 0 | 0.12 | 0.06 | 0.4 | 0 | 0 | 0 | 0 | 0 | 0 | 0 | 0 | 1 | 147 | 王峰, 王松伟, 王帆, 等. Cu对热挤压Al-Mg-Si合金力学性能及导电率的影响. 沈阳工业大学学报, 2015, 37(5): 515-519. DOI: 10. 7688/j. issn. 1000-1646. 2015. 05. 07.
0.35 | 0 | 0 | 0.12 | 0.03 | 0.4 | 0 | 0 | 0 | 0 | 0 | 0 | 0 | 0 | 1 | 126 | 王峰, 王松伟, 王帆, 等. Cu对热挤压Al-Mg-Si合金力学性能及导电率的影响. 沈阳工业大学学报, 2015, 37(5): 515-519. DOI: 10. 7688/j. issn. 1000-1646. 2015. 05. 07.
0.35 | 0 | 0 | 0.12 | 0.01 | 0.4 | 0 | 0 | 0 | 0 | 0 | 0 | 0 | 0 | 1 | 117 | 王峰, 王松伟, 王帆, 等. Cu对热挤压Al-Mg-Si合金力学性能及导电率的影响. 沈阳工业大学学报, 2015, 37(5): 515-519. DOI: 10. 7688/j. issn. 1000-1646. 2015. 05. 07.
0.35 | 0 | 0 | 0.12 | 0 | 0.4 | 0 | 0 | 0 | 0 | 0 | 0 | 0 | 0 | 1 | 115 | 王峰, 王松伟, 王帆, 等. Cu对热挤压Al-Mg-Si合金力学性能及导电率的影响. 沈阳工业大学学报, 2015, 37(5): 515-519. DOI: 10. 7688/j. issn. 1000-1646. 2015. 05. 07.
0.03 | 0.05 | 5.55 | 0.06 | 1.67 | 2.4 | 0.05 | 0.23 | 0 | 0 | 0 | 0 | 0 | 0 | 1 | 547 | 王大胜, 曾庆华. 7175T74铝合金轧制环件热处理工艺研究. 铝加工, 2007(4): 42-44. DOI: 10. 3969/j. issn. 1005-4898. 2007. 04. 010.
0.12 | 0.12 | 5.6 | 0.22 | 1.6 | 2.5 | 0.05 | 0.22 | 0 | 0 | 0 | 0 | 0 | 0 | 1 | 508 | 王成江, 王树根. 7075合金挤压棒材时效工艺制度研究. 科技与企业, 2015(5): 194-194. DOI: 10. 3969/j. issn. 1004-9207. 2015. 05. 180.
0 | 0 | 7.8 | 0 | 1.6 | 2.2 | 0 | 0 | 0 | 0.2 | 0.2 | 0 | 0 | 0 | 1 | 597 | 涂强. 挤压铸造Al-Zn-Mg-Cu-Sc-Zr合金热处理工艺与组织性能研究. 北京有色金属研究总院, 2011.
0.075 | 0.22 | 4.69 | 0.16 | 0.084 | 1.63 | 0.027 | 0.14 | 0 | 0.17 | 0 | 0 | 0 | 0 | 1 | 436 | 覃超, 苟国庆, 车小莉, 等. 合金元素对A7N01S-T5铝合金力学性能和断裂韧性的影响. 材料研究学报, 2015, 29(7): 535-541. DOI: JournalArticle/5b3bd32cc095d70f009263e7
0.086 | 0.34 | 4.54 | 0.16 | 0.073 | 1.59 | 0.097 | 0.24 | 0 | 0.13 | 0 | 0 | 0 | 0 | 1 | 419 | 覃超, 苟国庆, 车小莉, 等. 合金元素对A7N01S-T5铝合金力学性能和断裂韧性的影响. 材料研究学报, 2015, 29(7): 535-541. DOI: JournalArticle/5b3bd32cc095d70f009263e7
0.11 | 0.27 | 4.34 | 0.15 | 0.084 | 1.43 | 0.066 | 0.13 | 0 | 0.12 | 0 | 0 | 0 | 0 | 1 | 415 | 覃超, 苟国庆, 车小莉, 等. 合金元素对A7N01S-T5铝合金力学性能和断裂韧性的影响. 材料研究学报, 2015, 29(7): 535-541. DOI: JournalArticle/5b3bd32cc095d70f009263e7
0.093 | 0.36 | 4.33 | 0.15 | 0.079 | 1.47 | 0.028 | 0.24 | 0 | 0.16 | 0 | 0 | 0 | 0 | 1 | 401 | 覃超, 苟国庆, 车小莉, 等. 合金元素对A7N01S-T5铝合金力学性能和断裂韧性的影响. 材料研究学报, 2015, 29(7): 535-541. DOI: JournalArticle/5b3bd32cc095d70f009263e7
0 | 0 | 6.5 | 0 | 2.5 | 2.7 | 0 | 0 | 0 | 0.15 | 0 | 0 | 0 | 0 | 1 | 650 | 孙立明, 于化顺, 闵光辉, 等. Zr对Al-Zn-Mg-Cu合金组织和性能的影响. 特种铸造及有色合金, 2007, 27(5): 380-381. DOI: 10. 3321/j. issn: 1001-2249. 2007. 05. 019.
0 | 0 | 6.5 | 0 | 2.5 | 2.7 | 0 | 0 | 0 | 0 | 0 | 0 | 0 | 0 | 1 | 600 | 孙立明, 于化顺, 闵光辉, 等. Zr对Al-Zn-Mg-Cu合金组织和性能的影响. 特种铸造及有色合金, 2007, 27(5): 380-381. DOI: 10. 3321/j. issn: 1001-2249. 2007. 05. 019.
0 | 0 | 7.42 | 0 | 1.64 | 1.48 | 0 | 0 | 0 | 0.13 | 0 | 0 | 0 | 0 | 1 | 564 | 孙杰, 房洪杰, 刘慧, 等. 微量铈对7085铝合金组织和性能影响. 中国稀土学报, 2017, 35(4): 501-508. DOI: 10. 11785/S1000-4343. 20170409.
0 | 0 | 11.55 | 0 | 2.05 | 2.05 | 0 | 0 | 0 | 0.09 | 0.22 | 0 | 0 | 0 | 1 | 755 | 孙健. 高强Al-Zn-Mg-Cu合金热变形行为及组织性能的研究. 哈尔滨工业大学, 2017. DOI: 10. 7666/d. D01588965.
0.08 | 0.03 | 5.9 | 0.09 | 2.1 | 2.1 | 0.04 | 0.002 | 0 | 0.1 | 0 | 0 | 0 | 0 | 1 | 590 | 孙刚, 梁春霞, 崔建忠, 等. 回归再时效处理对7050铝合金微观组织与性能的影响. 特种铸造及有色合金, 2017, 37(9): 929-932. DOI: 10. 15980/j. tzzz. 2017. 09. 001.
0 | 0.3 | 0 | 0 | 5.3 | 0.8 | 0 | 0 | 0 | 0.15 | 0 | 0.2 | 0 | 0 | 1 | 485 | 宋艳芳, 潘清林, 曹素芳, 等. Ag含量对Al-Cu-Mg合金组织和性能的影响. 航空材料学报, 2013, 33(1): 7-13. DOI: 10. 3969/j. issn. 1005-5053. 2013. 1. 002.
0 | 0.3 | 0 | 0 | 5.3 | 0.8 | 0 | 0 | 0 | 0.15 | 0 | 0.2 | 0 | 0 | 1 | 470 | 宋艳芳, 潘清林, 曹素芳, 等. Ag含量对Al-Cu-Mg合金组织和性能的影响. 航空材料学报, 2013, 33(1): 7-13. DOI: 10. 3969/j. issn. 1005-5053. 2013. 1. 002.
0.04 | 0 | 6.06 | 0.08 | 2.12 | 2.2 | 0 | 0 | 0 | 0.11 | 0 | 0 | 0 | 0 | 1 | 543 | 宋丰轩, 张新明, 刘胜胆, 等. 时效对7050铝合金预拉伸板抗腐蚀性能的影响. 中国有色金属学报, 2013(3): 7. DOI: CNKI: SUN: ZYXZ. 0. 2013-03-007.
0.04 | 0 | 6.06 | 0.08 | 2.12 | 2.2 | 0 | 0 | 0 | 0.11 | 0 | 0 | 0 | 0 | 1 | 570.09 | 宋丰轩, 张新明, 刘胜胆, 等. 固溶制度对7050铝合金微观组织和腐蚀性能的影响. 航空材料学报, 2013, 33(4): 14-21. DOI: 10. 3969/j. issn. 1005-5053. 2013. 4. 003.
0.005 | 0 | 8.45 | 0.005 | 2 | 2.3 | 0 | 0 | 0 | 0.09 | 0 | 0 | 0 | 0 | 1 | 667 | 时效处理对7449铝合金组织和性能的影响. DOI: CNKI: SUN: JSRC. 0. 2013-05-027
0 | 0 | 9 | 0 | 2.5 | 3 | 0 | 0 | 0.4 | 0.4 | 0 | 0 | 0 | 0 | 1 | 782.4 | 师琳, 刘楚明, 胡少虬, 等. 时效对喷射沉积Al-Zn-Mg-Cu合金组织和性能的影响. 热加工工艺, 2008, 37(18): 61-63. DOI: 10. 3969/j. issn. 1001-3814. 2008. 18. 020.
0.066 | 0.026 | 5.56 | 0.016 | 1.52 | 2.4 | 0.02 | 0.22 | 0.005 | 0 | 0 | 0 | 0 | 0 | 1 | 565 | 尚勇, 张立武, 李建康. 多级时效处理对7175铝合金组织和性能的影响. 铝加工, 2005, 3: 1-3. DOI: 10. 3969/j. issn. 1005-4898. 2005. 03. 001.
0.066 | 0.026 | 5.56 | 0.016 | 1.52 | 2.4 | 0.02 | 0.22 | 0.005 | 0 | 0 | 0 | 0 | 0 | 1 | 539 | 尚勇, 张立武, 李建康. 低中高温再多级时效处理对7175铝合金组织和性能的影响. 机械工程材料, 2006, 30(6): 14-16. DOI: 10. 3969/j. issn. 1000-3738. 2006. 06. 005.
0.04 | 0.38 | 5.88 | 0.09 | 0.17 | 2.24 | 0 | 0.17 | 0 | 0 | 0 | 0 | 0 | 0 | 1 | 582 | 汝继刚, 伊琳娜. 高纯化对Al-Zn-Mg-Cu系高强铝合金性能的影响. 航空材料学报, 2003, 3: 5-7. DOI: 10. 3969/j. issn. 1005-5053. 2003. z1. 002.
0.1 | 0.29 | 6.06 | 0.43 | 0.13 | 2.57 | 0 | 0.13 | 0 | 0 | 0 | 0 | 0 | 0 | 1 | 568 | 汝继刚, 伊琳娜. 高纯化对Al-Zn-Mg-Cu系高强铝合金性能的影响. 航空材料学报, 2003, 3: 5-7. DOI: 10. 3969/j. issn. 1005-5053. 2003. z1. 002.
0.04 | 0.38 | 5.88 | 0.09 | 1.68 | 2.24 | 0 | 0.17 | 0 | 0 | 0 | 0 | 0 | 0 | 1 | 582 | 汝继刚, 伊琳娜. 高纯化对Al-Zn-Mg-Cu系高强铝合金性能的影响. 航空材料学报, 2003, 3: 5-7. DOI: 10. 3969/j. issn. 1005-5053. 2003. z1. 002.
0.1 | 0.29 | 6.06 | 0.43 | 1.54 | 2.57 | 0 | 0.13 | 0 | 0 | 0 | 0 | 0 | 0 | 1 | 568 | 汝继刚, 伊琳娜. 高纯化对Al-Zn-Mg-Cu系高强铝合金性能的影响. 航空材料学报, 2003, 3: 5-7. DOI: 10. 3969/j. issn. 1005-5053. 2003. z1. 002.
0.07 | 0.02 | 5.7 | 0.16 | 1.5 | 2.4 | 0.02 | 0.19 | 0 | 0.01 | 0.05 | 0 | 0 | 0 | 1 | 578 | 邱全荣. 7075铝合金搅拌摩擦焊构件应力时效微观规律研究. 南昌航空大学, 2016. DOI: CNKI: CDMD: 2. 1016. 720898.
0.1 | 0.1 | 6.3 | 0.12 | 2.3 | 2.4 | 0.06 | 0.04 | 0 | 0.12 | 0 | 0 | 0 | 0 | 1 | 565.46 | 邱宏伟, 于淑滨. 7050铝合金厚板RRA处理过程中性能和组织的变化. 轻合金加工技术, 1997, 25(9): 34-37. DOI: CNKI: SUN: QHJJ. 0. 1997-09-011.
0.1 | 0.67 | 0.1 | 0.17 | 4.19 | 1.52 | 0.1 | 0 | 0.61 | 0.12 | 0 | 0 | 0 | 0.13 | 1 | 534 | 祁艳华, 王英君, 潘哲, 等. 微量元素对2A12铝合金型材组织及耐热性能的影响. 轻合金加工技术, 2016, 44(7): 59-63. DOI: 10. 13979/j. 1007-7235. 2016. 07. 013.
0.09 | 0.68 | 0.1 | 0.16 | 4.21 | 1.49 | 0.1 | 0 | 0.96 | 0.11 | 0 | 0 | 0 | 0.25 | 1 | 512 | 祁艳华, 王英君, 潘哲, 等. 微量元素对2A12铝合金型材组织及耐热性能的影响. 轻合金加工技术, 2016, 44(7): 59-63. DOI: 10. 13979/j. 1007-7235. 2016. 07. 013.
0.1 | 0.67 | 0.2 | 0.16 | 4.22 | 1.54 | 0.1 | 0 | 0.05 | 0.05 | 0 | 0 | 0 | 0.05 | 1 | 487 | 祁艳华, 王英君, 潘哲, 等. 微量元素对2A12铝合金型材组织及耐热性能的影响. 轻合金加工技术, 2016, 44(7): 59-63. DOI: 10. 13979/j. 1007-7235. 2016. 07. 013.
0 | 0 | 8.1 | 0 | 2.3 | 2 | 0.06 | 0.04 | 0 | 0.1 | 0 | 0 | 0 | 0 | 1 | 698 | 彭北山, 宁康琪, 曾苏民, 等. 双峰时效处理对7055铝合金组织和性能的影响. 邵阳学院学报（自然科学版）, 2009, 6(2): 32-34. DOI: 10. 3969/j. issn. 1672-7010. 2009. 02. 010.
0.05 | 0.025 | 8.13 | 0.08 | 2.44 | 1.98 | 0.03 | 0.02 | 0 | 0.13 | 0 | 0 | 0 | 0 | 1 | 734.3 | 庞国星, 岳庚新, 陈志勇, 等. 单级时效工艺对喷射成型7055铝合金组织与性能影响. 第十一次全国热处理大会论文集. 2015: 360-363.
0.03 | 0.4 | 6.1 | 0.15 | 1.8 | 2.5 | 0.03 | 0.16 | 0.05 | 0 | 0 | 0 | 0 | 0 | 1 | 646 | 潘志军. 热处理对7B04高强铝合金强韧性的影响. 中南大学, 2002. DOI: 10. 7666/d. w007694.
0 | 0 | 4 | 0 | 0 | 7 | 0 | 0 | 0 | 0 | 0 | 0 | 0 | 0 | 1 | 580 | 欧世声, 邓运来, 刘胜胆, 等. 锌镁元素含量对新型Al-Mg-Zn合金组织和力学性能的影响. 热加工工艺, 2017, 46(24): 135-139. DOI: 10. 14158/j. cnki. 1001-3814. 2017. 24. 033.
0.02 | 0.4 | 5.75 | 0.007 | 1.55 | 2.35 | 0.02 | 0.16 | 0 | 0 | 0 | 0 | 0 | 0 | 1 | 646.7 | 宁爱林, 曾苏民. 固溶处理对高纯高强铝合金组织和性能的影响. 金属热处理, 2004, 29(4): 13-17. DOI: 10. 3969/j. issn. 0254-6051. 2004. 04. 005.
0.046 | 0.33 | 0 | 0.13 | 6.12 | 0 | 0 | 0 | 0 | 0.13 | 0 | 0 | 0 | 0.1 | 1 | 348.2 | 马征. 冷变形及时效对2219铝合金组织性能的影响规律. 哈尔滨工业大学, 2014. DOI: 10. 7666/d. D591138.
0.005 | 0.31 | 0 | 0.01 | 3.88 | 1.16 | 0 | 0 | 0 | 0 | 0 | 0 | 0 | 0 | 1 | 481 | 罗先甫, 郑子樵, 葛婧萱, 等. Zn元素及时效工艺对2056铝合金微观组织和力学性能的影响. 中国有色金属学报, 2012, 22(9): 2477-2485. DOI: CNKI: SUN: ZYXZ. 0. 2012-09-010.
0.005 | 0.3 | 0.76 | 0.05 | 3.98 | 1.16 | 0 | 0 | 0 | 0 | 0 | 0 | 0 | 0 | 1 | 502 | 罗先甫, 郑子樵, 葛婧萱, 等. Zn元素及时效工艺对2056铝合金微观组织和力学性能的影响. 中国有色金属学报, 2012, 22(9): 2477-2485. DOI: CNKI: SUN: ZYXZ. 0. 2012-09-010.
0.05 | 0.005 | 8.18 | 0.05 | 2.55 | 2.08 | 0.016 | 0.014 | 0 | 0.12 | 0 | 0 | 0 | 0 | 1 | 636 | 陆正萍, 张桢, 蒋云泽. Cu含量对喷射成形7055铝合金微观组织和力学性能的影响. 有色金属材料与工程, 2018, 39(1): 1-5. DOI: CNKI: SUN: SHHA. 0. 2018-01-001.
0.05 | 0.002 | 8.16 | 0.05 | 2.17 | 2.12 | 0.03 | 0.009 | 0 | 0.12 | 0 | 0 | 0 | 0 | 2 | 619 | 陆正萍, 张桢, 蒋云泽. Cu含量对喷射成形7055铝合金微观组织和力学性能的影响. 有色金属材料与工程, 2018, 39(1): 1-5. DOI: CNKI: SUN: SHHA. 0. 2018-01-001.
0 | 0 | 8.47 | 0 | 2.01 | 2.29 | 0 | 0 | 0 | 0.09 | 0 | 0 | 0 | 0 | 1 | 684 | 刘英. 7449铝合金T79热处理工艺及组织性能研究. 北京有色金属研究总院, 2012.
0 | 0 | 5.5 | 0 | 1.5 | 2.4 | 0.17 | 0.19 | 0 | 0 | 0 | 0 | 0 | 0 | 1 | 590 | 刘秋平, 刘志勇, 赵俊, 等. Zn含量及回归热处理对7075铝合金性能的影响. 金属热处理, 2016(2): 11-14, 15. DOI: 10. 13251/j. issn. 0254-6051. 2016. 02. 003.
0 | 0 | 10.8 | 0 | 1.5 | 2.4 | 0.17 | 0.19 | 0 | 0 | 0 | 0 | 0 | 0 | 1 | 755 | 刘秋平, 刘志勇, 赵俊, 等. Zn含量及回归热处理对7075铝合金性能的影响. 金属热处理, 2016(2): 11-14, 15. DOI: 10. 13251/j. issn. 0254-6051. 2016. 02. 003.
0.01 | 0 | 0 | 0.01 | 5.8 | 0.3 | 0 | 0 | 0 | 0 | 0 | 0 | 0 | 0 | 1 | 396.8 | 刘路, 陈江华, 夏申琳, 等. V元素对2519铝合金组织与力学性能的影响. 材料热处理学报, 2014, 4: 78-83. DOI: CNKI: SUN: JSCL. 0. 2014-04-016.
0.134 | 0.004 | 5.615 | 0.106 | 2.068 | 1.912 | 0.026 | 0.001 | 0.005 | 0.09 | 0 | 0 | 0 | 0 | 3 | 614.8 | 刘宏亮. 杂质元素Si对超高强铝合金组织和性能的影响. 上海交通大学, 2011.
0.261 | 0.004 | 5.615 | 0.106 | 2.068 | 1.912 | 0.026 | 0.001 | 0.005 | 0.09 | 0 | 0 | 0 | 0 | 3 | 607.1 | 刘宏亮. 杂质元素Si对超高强铝合金组织和性能的影响. 上海交通大学, 2011.
0.344 | 0.004 | 5.615 | 0.106 | 2.068 | 1.912 | 0.026 | 0.001 | 0.005 | 0.09 | 0 | 0 | 0 | 0 | 3 | 604.3 | 刘宏亮. 杂质元素Si对超高强铝合金组织和性能的影响. 上海交通大学, 2011.
0.094 | 0.004 | 5.615 | 0.106 | 2.068 | 1.912 | 0.026 | 0.001 | 0.005 | 0.09 | 0 | 0 | 0 | 0 | 3 | 596.2 | 刘宏亮. 杂质元素Si对超高强铝合金组织和性能的影响. 上海交通大学, 2011.
0.033 | 0.004 | 5.615 | 0.106 | 2.068 | 1.912 | 0.026 | 0.001 | 0.005 | 0.09 | 0 | 0 | 0 | 0 | 3 | 590.9 | 刘宏亮. 杂质元素Si对超高强铝合金组织和性能的影响. 上海交通大学, 2011.
0.121 | 0.004 | 5.615 | 0.106 | 2.068 | 1.912 | 0.026 | 0.001 | 0.005 | 0.09 | 0 | 0 | 0 | 0 | 3 | 589.3 | 刘宏亮. 杂质元素Si对超高强铝合金组织和性能的影响. 上海交通大学, 2011.
0.397 | 0.004 | 5.615 | 0.106 | 2.068 | 1.912 | 0.026 | 0.001 | 0.005 | 0.09 | 0 | 0 | 0 | 0 | 3 | 541.8 | 刘宏亮. 杂质元素Si对超高强铝合金组织和性能的影响. 上海交通大学, 2011.
0.497 | 0.004 | 5.615 | 0.106 | 2.068 | 1.912 | 0.026 | 0.001 | 0.005 | 0.09 | 0 | 0 | 0 | 0 | 3 | 530.7 | 刘宏亮. 杂质元素Si对超高强铝合金组织和性能的影响. 上海交通大学, 2011.
0.134 | 0.004 | 5.615 | 0.106 | 2.068 | 1.912 | 0.026 | 0.001 | 0.005 | 0.09 | 0 | 0 | 0 | 0 | 3 | 615 | 刘宏亮. 杂质元素Si对超高强铝合金组织和性能的影响. 上海交通大学, 2011.
0.261 | 0.004 | 5.615 | 0.106 | 2.068 | 1.912 | 0.026 | 0.001 | 0.005 | 0.09 | 0 | 0 | 0 | 0 | 1 | 607 | 刘宏亮. 杂质元素Si对超高强铝合金组织和性能的影响. 上海交通大学, 2011.
0.344 | 0.004 | 5.615 | 0.106 | 2.068 | 1.912 | 0.026 | 0.001 | 0.005 | 0.09 | 0 | 0 | 0 | 0 | 3 | 604 | 刘宏亮. 杂质元素Si对超高强铝合金组织和性能的影响. 上海交通大学, 2011.
0.094 | 0.004 | 5.615 | 0.106 | 2.068 | 1.912 | 0.026 | 0.001 | 0.005 | 0.09 | 0 | 0 | 0 | 0 | 2 | 596 | 刘宏亮. 杂质元素Si对超高强铝合金组织和性能的影响. 上海交通大学, 2011.
0.033 | 0.004 | 5.615 | 0.106 | 2.068 | 1.912 | 0.026 | 0.001 | 0.005 | 0.09 | 0 | 0 | 0 | 0 | 3 | 591 | 刘宏亮. 杂质元素Si对超高强铝合金组织和性能的影响. 上海交通大学, 2011.
0.121 | 0.004 | 5.615 | 0.106 | 2.068 | 1.912 | 0.026 | 0.001 | 0.005 | 0.09 | 0 | 0 | 0 | 0 | 3 | 589 | 刘宏亮. 杂质元素Si对超高强铝合金组织和性能的影响. 上海交通大学, 2011.
0.397 | 0.004 | 5.615 | 0.106 | 2.068 | 1.912 | 0.026 | 0.001 | 0.005 | 0.09 | 0 | 0 | 0 | 0 | 3 | 542 | 刘宏亮. 杂质元素Si对超高强铝合金组织和性能的影响. 上海交通大学, 2011.
0.491 | 0.004 | 5.615 | 0.106 | 2.068 | 1.912 | 0.026 | 0.001 | 0.005 | 0.09 | 0 | 0 | 0 | 0 | 2 | 531 | 刘宏亮. 杂质元素Si对超高强铝合金组织和性能的影响. 上海交通大学, 2011.
0.34 | 0.1 | 5.77 | 0.5 | 1.56 | 2.47 | 0.02 | 0.23 | 0 | 0 | 0.15 | 0 | 0 | 0 | 1 | 541.4 | 林英英. 7075铝合金热处理及其表面复合层的制备研究, 重庆理工大学. 2013.
0.048 | 0.31 | 6.23 | 0.15 | 1.58 | 2.88 | 0.025 | 0.16 | 0 | 0 | 0 | 0 | 0 | 0 | 2 | 595 | 李志辉, 熊柏青, 张永安, 等. 时效处理对Al-Zn-Mg-Cu合金力学及腐蚀性能的影响. 中国有色金属学会材料科学与合金加工学术年会. 2007. DOI: ConferenceArticle/5aa1747dc095d722208e8f04.
0 | 0 | 8.2 | 0 | 2.1 | 2.2 | 0 | 0 | 1 | 0.14 | 0 | 0 | 0 | 0 | 1 | 690 | 李振亮, 谢建新, 陈伟, 等. 固溶处理对喷射沉积含镍高强Al-Zn-Mg-Cu合金组织和性能的影响. 中国有色金属学报, 2009, 19(12): 2099-2105. DOI: 10. 3321/j. issn: 1004-0609. 2009. 12. 005
0 | 0 | 8.1 | 0 | 2.3 | 2.05 | 0 | 0 | 0 | 0.12 | 0.21 | 0 | 0 | 0 | 1 | 687 | 李文斌. 含Sc的超高强Al-Zn-Cu-Mg-Zr合金微观组织与性能研究. 中南大学, 2010. DOI: 10. 7666/d. y1918197.
0 | 1 | 10 | 0 | 2 | 2 | 0 | 0 | 0 | 0 | 0 | 0 | 0 | 0 | 1 | 588 | 李文斌. 含Sc的超高强Al-Zn-Cu-Mg-Zr合金微观组织与性能研究. 中南大学, 2010. DOI: 10. 7666/d. y1918197.
0 | 0.37 | 4.8 | 0 | 0 | 2.4 | 0 | 0 | 0 | 0.12 | 0.28 | 0 | 0 | 0 | 2 | 552 | 李文斌. 含Sc的超高强Al-Zn-Cu-Mg-Zr合金微观组织与性能研究. 中南大学, 2010. DOI: 10. 7666/d. y1918197.
0 | 0 | 6.2 | 0 | 0 | 2 | 0 | 0 | 0 | 0.2 | 0.2 | 0 | 0 | 0 | 1 | 534 | 李文斌. 含Sc的超高强Al-Zn-Cu-Mg-Zr合金微观组织与性能研究. 中南大学, 2010. DOI: 10. 7666/d. y1918197.
0 | 0 | 6.2 | 0 | 2.4 | 2.2 | 0 | 0 | 0 | 0.11 | 0 | 0 | 0 | 0 | 1 | 500 | 李文斌. 含Sc的超高强Al-Zn-Cu-Mg-Zr合金微观组织与性能研究. 中南大学, 2010. DOI: 10. 7666/d. y1918197.
0 | 0.37 | 4.78 | 0 | 0 | 2.36 | 0 | 0 | 0 | 0 | 0.38 | 0 | 0 | 0 | 1 | 484 | 李文斌. 含Sc的超高强Al-Zn-Cu-Mg-Zr合金微观组织与性能研究. 中南大学, 2010. DOI: 10. 7666/d. y1918197.
0 | 0 | 6.2 | 0 | 0 | 2 | 0 | 0 | 0 | 0 | 0 | 0 | 0 | 0 | 1 | 450 | 李文斌. 含Sc的超高强Al-Zn-Cu-Mg-Zr合金微观组织与性能研究. 中南大学, 2010. DOI: 10. 7666/d. y1918197.
0 | 0 | 4.78 | 0 | 0 | 2.15 | 0 | 0 | 0 | 0 | 0.38 | 0 | 0 | 0 | 1 | 440 | 李文斌. 含Sc的超高强Al-Zn-Cu-Mg-Zr合金微观组织与性能研究. 中南大学, 2010. DOI: 10. 7666/d. y1918197.
0 | 0 | 0 | 0 | 0 | 6.5 | 0 | 0 | 0 | 0.12 | 0.4 | 0 | 0 | 0 | 1 | 430 | 李文斌. 含Sc的超高强Al-Zn-Cu-Mg-Zr合金微观组织与性能研究. 中南大学, 2010. DOI: 10. 7666/d. y1918197.
0 | 0 | 0 | 0 | 0 | 5.8 | 0 | 0 | 0 | 0.1 | 0.3 | 0 | 0 | 0 | 1 | 400 | 李文斌. 含Sc的超高强Al-Zn-Cu-Mg-Zr合金微观组织与性能研究. 中南大学, 2010. DOI: 10. 7666/d. y1918197.
0 | 0 | 4.94 | 0 | 0 | 2.42 | 0 | 0 | 0 | 0 | 0 | 0 | 0 | 0 | 1 | 369 | 李文斌. 含Sc的超高强Al-Zn-Cu-Mg-Zr合金微观组织与性能研究. 中南大学, 2010. DOI: 10. 7666/d. y1918197.
0 | 0 | 0 | 0 | 0 | 5.5 | 0 | 0 | 0 | 0.12 | 0.25 | 0 | 0 | 0 | 1 | 363 | 李文斌. 含Sc的超高强Al-Zn-Cu-Mg-Zr合金微观组织与性能研究. 中南大学, 2010. DOI: 10. 7666/d. y1918197.
0 | 0 | 0 | 0 | 0 | 4.2 | 0 | 0 | 0 | 0.1 | 0.3 | 0 | 0 | 0 | 1 | 360 | 李文斌. 含Sc的超高强Al-Zn-Cu-Mg-Zr合金微观组织与性能研究. 中南大学, 2010. DOI: 10. 7666/d. y1918197.
0 | 0.5 | 4.7 | 0 | 0 | 1.4 | 0 | 0 | 0 | 0.12 | 0 | 0 | 0 | 0 | 1 | 348 | 李文斌. 含Sc的超高强Al-Zn-Cu-Mg-Zr合金微观组织与性能研究. 中南大学, 2010. DOI: 10. 7666/d. y1918197.
0 | 0 | 0 | 0 | 0 | 6.3 | 0 | 0 | 0 | 0 | 0 | 0 | 0 | 0 | 2 | 340 | 李文斌. 含Sc的超高强Al-Zn-Cu-Mg-Zr合金微观组织与性能研究. 中南大学, 2010. DOI: 10. 7666/d. y1918197.
0 | 0.65 | 0 | 0 | 0 | 6.3 | 0.06 | 0 | 0 | 0.12 | 0 | 0 | 0 | 0 | 1 | 311 | 李文斌. 含Sc的超高强Al-Zn-Cu-Mg-Zr合金微观组织与性能研究. 中南大学, 2010. DOI: 10. 7666/d. y1918197.
0 | 0.75 | 0 | 0 | 0 | 5.1 | 0 | 1.13 | 0 | 0.12 | 0 | 0 | 0 | 0 | 1 | 307 | 李文斌. 含Sc的超高强Al-Zn-Cu-Mg-Zr合金微观组织与性能研究. 中南大学, 2010. DOI: 10. 7666/d. y1918197.
0 | 0 | 0 | 0 | 0 | 5.5 | 0 | 0 | 0 | 0 | 0.25 | 0 | 0 | 0 | 1 | 304 | 李文斌. 含Sc的超高强Al-Zn-Cu-Mg-Zr合金微观组织与性能研究. 中南大学, 2010. DOI: 10. 7666/d. y1918197.
0 | 0 | 0 | 0 | 0 | 5.5 | 0 | 0 | 0 | 0.12 | 0 | 0 | 0 | 0 | 1 | 295 | 李文斌. 含Sc的超高强Al-Zn-Cu-Mg-Zr合金微观组织与性能研究. 中南大学, 2010. DOI: 10. 7666/d. y1918197.
0 | 0 | 0 | 0 | 0 | 5.5 | 0 | 0 | 0 | 0 | 0 | 0 | 0 | 0 | 1 | 282 | 李文斌. 含Sc的超高强Al-Zn-Cu-Mg-Zr合金微观组织与性能研究. 中南大学, 2010. DOI: 10. 7666/d. y1918197.
0 | 0 | 0 | 0 | 0 | 4.2 | 0 | 0 | 0 | 0 | 0 | 0 | 0 | 0 | 1 | 270 | 李文斌. 含Sc的超高强Al-Zn-Cu-Mg-Zr合金微观组织与性能研究. 中南大学, 2010. DOI: 10. 7666/d. y1918197.
0 | 0 | 0 | 0 | 0 | 2.1 | 0 | 0 | 0 | 0.1 | 0.3 | 0 | 0 | 0 | 1 | 270 | 李文斌. 含Sc的超高强Al-Zn-Cu-Mg-Zr合金微观组织与性能研究. 中南大学, 2010. DOI: 10. 7666/d. y1918197.
0 | 0 | 0 | 0 | 0 | 1.15 | 0 | 0 | 0 | 0.1 | 0.3 | 0 | 0 | 0 | 1 | 250 | 李文斌. 含Sc的超高强Al-Zn-Cu-Mg-Zr合金微观组织与性能研究. 中南大学, 2010. DOI: 10. 7666/d. y1918197.
0 | 0 | 0 | 0 | 0 | 2.2 | 0 | 0 | 0 | 0 | 0 | 0 | 0 | 0 | 1 | 190 | 李文斌. 含Sc的超高强Al-Zn-Cu-Mg-Zr合金微观组织与性能研究. 中南大学, 2010. DOI: 10. 7666/d. y1918197.
0 | 0 | 0 | 0 | 0 | 1.15 | 0 | 0 | 0 | 0 | 0 | 0 | 0 | 0 | 1 | 120 | 李文斌. 含Sc的超高强Al-Zn-Cu-Mg-Zr合金微观组织与性能研究. 中南大学, 2010. DOI: 10. 7666/d. y1918197.
0.36 | 0.21 | 5.34 | 0.38 | 1.39 | 2.57 | 0.16 | 0.21 | 0 | 0 | 0 | 0 | 0 | 0 | 1 | 515 | 李念军. 7075铝合金搅拌摩擦加工及热处理后的组织性能表征研究. 重庆大学, 2017. DOI: CNKI: CDMD: 2. 1017. 722328.
0 | 0.3 | 0.4 | 0 | 3.76 | 0.4 | 0.1 | 0 | 0 | 0.1 | 0 | 0.4 | 1.34 | 0 | 1 | 625 | 李劲风, 陈永来, 张绪虎, 等. Cu、Li含量对Mg、Ag、Zn复合微合金化铝锂合金力学性能及微观组织的影响. 宇航材料工艺, 2015, 45(2): 24-28. DOI: 10. 3969/j. issn. 1007-2330. 2015. 02. 006.
0 | 0.3 | 0.4 | 0 | 3.81 | 0.4 | 0.1 | 0 | 0 | 0.1 | 0 | 0.4 | 1.28 | 0 | 1 | 623 | 李劲风, 陈永来, 张绪虎, 等. Cu、Li含量对Mg、Ag、Zn复合微合金化铝锂合金力学性能及微观组织的影响. 宇航材料工艺, 2015, 45(2): 24-28. DOI: 10. 3969/j. issn. 1007-2330. 2015. 02. 006.
0 | 0.3 | 0.4 | 0 | 3.66 | 0.4 | 0.1 | 0 | 0 | 0.1 | 0 | 0.4 | 1.38 | 0 | 1 | 617 | 李劲风, 陈永来, 张绪虎, 等. Cu、Li含量对Mg、Ag、Zn复合微合金化铝锂合金力学性能及微观组织的影响. 宇航材料工艺, 2015, 45(2): 24-28. DOI: 10. 3969/j. issn. 1007-2330. 2015. 02. 006.
0 | 0.3 | 0.4 | 0 | 4.16 | 0.4 | 0.1 | 0 | 0 | 0.1 | 0 | 0.4 | 1.1 | 0 | 1 | 609 | 李劲风, 陈永来, 张绪虎, 等. Cu、Li含量对Mg、Ag、Zn复合微合金化铝锂合金力学性能及微观组织的影响. 宇航材料工艺, 2015, 45(2): 24-28. DOI: 10. 3969/j. issn. 1007-2330. 2015. 02. 006.
0 | 0.3 | 0.4 | 0 | 4.15 | 0.4 | 0.1 | 0 | 0 | 0.1 | 0 | 0.4 | 1.4 | 0 | 1 | 608 | 李劲风, 陈永来, 张绪虎, 等. Cu、Li含量对Mg、Ag、Zn复合微合金化铝锂合金力学性能及微观组织的影响. 宇航材料工艺, 2015, 45(2): 24-28. DOI: 10. 3969/j. issn. 1007-2330. 2015. 02. 006.
0 | 0.3 | 0.4 | 0 | 3.92 | 0.4 | 0.1 | 0 | 0 | 0.1 | 0 | 0.4 | 1.1 | 0 | 1 | 601 | 李劲风, 陈永来, 张绪虎, 等. Cu、Li含量对Mg、Ag、Zn复合微合金化铝锂合金力学性能及微观组织的影响. 宇航材料工艺, 2015, 45(2): 24-28. DOI: 10. 3969/j. issn. 1007-2330. 2015. 02. 006.
0 | 0.3 | 0.4 | 0 | 3.58 | 0.4 | 0.1 | 0 | 0 | 0.1 | 0 | 0.4 | 1.18 | 0 | 1 | 601 | 李劲风, 陈永来, 张绪虎, 等. Cu、Li含量对Mg、Ag、Zn复合微合金化铝锂合金力学性能及微观组织的影响. 宇航材料工艺, 2015, 45(2): 24-28. DOI: 10. 3969/j. issn. 1007-2330. 2015. 02. 006.
0 | 0.3 | 0.4 | 0 | 3.48 | 0.4 | 0.1 | 0 | 0 | 0.1 | 0 | 0.4 | 1.44 | 0 | 1 | 601 | 李劲风, 陈永来, 张绪虎, 等. Cu、Li含量对Mg、Ag、Zn复合微合金化铝锂合金力学性能及微观组织的影响. 宇航材料工艺, 2015, 45(2): 24-28. DOI: 10. 3969/j. issn. 1007-2330. 2015. 02. 006.
0 | 0.3 | 0.4 | 0 | 3.54 | 0.4 | 0.1 | 0 | 0 | 0.1 | 0 | 0.4 | 1.26 | 0 | 1 | 586 | 李劲风, 陈永来, 张绪虎, 等. Cu、Li含量对Mg、Ag、Zn复合微合金化铝锂合金力学性能及微观组织的影响. 宇航材料工艺, 2015, 45(2): 24-28. DOI: 10. 3969/j. issn. 1007-2330. 2015. 02. 006.
0 | 0.3 | 0.4 | 0 | 3.45 | 0.4 | 0.1 | 0 | 0 | 0.1 | 0 | 0.4 | 1.48 | 0 | 1 | 579 | 李劲风, 陈永来, 张绪虎, 等. Cu、Li含量对Mg、Ag、Zn复合微合金化铝锂合金力学性能及微观组织的影响. 宇航材料工艺, 2015, 45(2): 24-28. DOI: 10. 3969/j. issn. 1007-2330. 2015. 02. 006.
0 | 0.3 | 0.4 | 0 | 3.35 | 0.4 | 0.1 | 0 | 0 | 0.1 | 0 | 0.4 | 1.26 | 0 | 1 | 578 | 李劲风, 陈永来, 张绪虎, 等. Cu、Li含量对Mg、Ag、Zn复合微合金化铝锂合金力学性能及微观组织的影响. 宇航材料工艺, 2015, 45(2): 24-28. DOI: 10. 3969/j. issn. 1007-2330. 2015. 02. 006.
0 | 0.3 | 0.4 | 0 | 3.66 | 0.4 | 0.1 | 0 | 0 | 0.1 | 0 | 0.4 | 1 | 0 | 1 | 578 | 李劲风, 陈永来, 张绪虎, 等. Cu、Li含量对Mg、Ag、Zn复合微合金化铝锂合金力学性能及微观组织的影响. 宇航材料工艺, 2015, 45(2): 24-28. DOI: 10. 3969/j. issn. 1007-2330. 2015. 02. 006.
0 | 0.3 | 0.4 | 0 | 3.63 | 0.4 | 0.1 | 0 | 0 | 0.1 | 0 | 0.4 | 1.06 | 0 | 1 | 570 | 李劲风, 陈永来, 张绪虎, 等. Cu、Li含量对Mg、Ag、Zn复合微合金化铝锂合金力学性能及微观组织的影响. 宇航材料工艺, 2015, 45(2): 24-28. DOI: 10. 3969/j. issn. 1007-2330. 2015. 02. 006.
0 | 0.3 | 0.4 | 0 | 3.74 | 0.4 | 0.1 | 0 | 0 | 0.1 | 0 | 0.4 | 0.94 | 0 | 1 | 569 | 李劲风, 陈永来, 张绪虎, 等. Cu、Li含量对Mg、Ag、Zn复合微合金化铝锂合金力学性能及微观组织的影响. 宇航材料工艺, 2015, 45(2): 24-28. DOI: 10. 3969/j. issn. 1007-2330. 2015. 02. 006.
0 | 0.3 | 0.4 | 0 | 3.41 | 0.4 | 0.1 | 0 | 0 | 0.1 | 0 | 0.4 | 0.98 | 0 | 1 | 568 | 李劲风, 陈永来, 张绪虎, 等. Cu、Li含量对Mg、Ag、Zn复合微合金化铝锂合金力学性能及微观组织的影响. 宇航材料工艺, 2015, 45(2): 24-28. DOI: 10. 3969/j. issn. 1007-2330. 2015. 02. 006.
0 | 0.3 | 0.4 | 0 | 3.77 | 0.4 | 0.1 | 0 | 0 | 0.1 | 0 | 0.4 | 0.96 | 0 | 1 | 568 | 李劲风, 陈永来, 张绪虎, 等. Cu、Li含量对Mg、Ag、Zn复合微合金化铝锂合金力学性能及微观组织的影响. 宇航材料工艺, 2015, 45(2): 24-28. DOI: 10. 3969/j. issn. 1007-2330. 2015. 02. 006.
0 | 0.3 | 0.4 | 0 | 3.3 | 0.4 | 0.1 | 0 | 0 | 0.1 | 0 | 0.4 | 1.12 | 0 | 1 | 551 | 李劲风, 陈永来, 张绪虎, 等. Cu、Li含量对Mg、Ag、Zn复合微合金化铝锂合金力学性能及微观组织的影响. 宇航材料工艺, 2015, 45(2): 24-28. DOI: 10. 3969/j. issn. 1007-2330. 2015. 02. 006.
0 | 0.3 | 0.4 | 0 | 3.24 | 0.4 | 0.1 | 0 | 0 | 0.1 | 0 | 0.4 | 0.96 | 0 | 1 | 550 | 李劲风, 陈永来, 张绪虎, 等. Cu、Li含量对Mg、Ag、Zn复合微合金化铝锂合金力学性能及微观组织的影响. 宇航材料工艺, 2015, 45(2): 24-28. DOI: 10. 3969/j. issn. 1007-2330. 2015. 02. 006.
0.05 | 0 | 8 | 0.1 | 2.5 | 2.8 | 0 | 0.12 | 0 | 0 | 0 | 0 | 0 | 0 | 1 | 590 | 李杰. 热处理对7055合金组织和性能的影响. 中南大学, 2005. DOI: 10. 7666/d. y992630.
0.02 | 0 | 8 | 0.01 | 2.5 | 2.8 | 0 | 0 | 0 | 0.12 | 0 | 0 | 0 | 0 | 1 | 513 | 李杰, 尹志民, 王涛, 等. 固溶-单级时效处理对7055铝合金力学和电学性能的影响. 轻合金加工技术, 2004, 32(11): 39-43. DOI: 10. 3969/j. issn. 1007-7235. 2004. 11. 010.
0.6 | 0 | 0 | 0 | 4.4 | 0.7 | 0 | 0 | 0 | 0 | 0 | 0 | 0 | 0 | 1 | 504 | 李慧中, 朱泽晓, 梁霄鹏等. T6热处理对锻造Al-4. 4Cu-0. 7Mg-0. 6Si合金显微组织及力学性能的影响（英文）. Transactions of Nonferrous Metals Society of China, 2017, 27(12): 2539-2547. DOI: 10. 1117/12. 835362
0.01 | 0.2 | 0 | 0.06 | 6 | 0.29 | 0.06 | 0 | 0 | 0.17 | 0 | 0 | 0 | 0 | 1 | 510 | 李慧中, 梁霄鹏, 张新明, 等. Fe和Si含量对2519铝合金组织与力学性能的影响. 中南大学学报（自然科学版）, 2008, 39(3): 527-531. DOI: CNKI: SUN: ZNGD. 0. 2008-03-021.
0.03 | 0.21 | 0 | 0.08 | 5.9 | 0.28 | 0.05 | 0 | 0 | 0.19 | 0 | 0 | 0 | 0 | 2 | 507 | 李慧中, 梁霄鹏, 张新明, 等. Fe和Si含量对2519铝合金组织与力学性能的影响. 中南大学学报（自然科学版）, 2008, 39(3): 527-531. DOI: CNKI: SUN: ZNGD. 0. 2008-03-021.
0.04 | 0.22 | 0 | 0.1 | 6.1 | 0.31 | 0.07 | 0 | 0 | 0.18 | 0 | 0 | 0 | 0 | 1 | 500 | 李慧中, 梁霄鹏, 张新明, 等. Fe和Si含量对2519铝合金组织与力学性能的影响. 中南大学学报（自然科学版）, 2008, 39(3): 527-531. DOI: CNKI: SUN: ZNGD. 0. 2008-03-021.
0.06 | 0.18 | 0 | 0.12 | 6 | 0.3 | 0.06 | 0 | 0 | 0.2 | 0 | 0 | 0 | 0 | 1 | 475 | 李慧中, 梁霄鹏, 张新明, 等. Fe和Si含量对2519铝合金组织与力学性能的影响. 中南大学学报（自然科学版）, 2008, 39(3): 527-531. DOI: CNKI: SUN: ZNGD. 0. 2008-03-021.
0.11 | 0.2 | 0 | 0.2 | 5.9 | 0.32 | 0.08 | 0 | 0 | 0.21 | 0 | 0 | 0 | 0 | 1 | 460 | 李慧中, 梁霄鹏, 张新明, 等. Fe和Si含量对2519铝合金组织与力学性能的影响. 中南大学学报（自然科学版）, 2008, 39(3): 527-531. DOI: CNKI: SUN: ZNGD. 0. 2008-03-021.
0.08 | 0.1 | 5.72 | 0.38 | 1.56 | 2.8 | 0.03 | 0.22 | 0.01 | 0 | 0 | 0 | 0 | 0 | 2 | 529 | 李慧. 高强7075铝合金疲劳损伤微观机理和循环形变特性的研究. 合肥工业大学, 2015. DOI: 10. 7666/d. Y2925350.
1.235 | 0.369 | 0 | 0.238 | 0.737 | 0.368 | 0 | 0 | 0 | 0.283 | 0 | 0 | 0 | 0 | 1 | 398.4 | 李赫亮, 袁晓光, 吴明富, 等. 轧制工艺对Al-Mg-Si合金板材力学性能的影响. 特种铸造及有色合金, 2013, 33(2): 108-111. DOI: CNKI: SUN: TZZZ. 0. 2013-02-005.
1.18 | 0.58 | 0 | 0.13 | 0.94 | 1.12 | 0 | 0 | 0 | 0 | 0 | 0 | 0 | 0 | 1 | 456 | 李海, 史志欣, 王芝秀, 等. Mn和Cr对Al-Mg-Si-Cu合金组织及性能的影响. 材料热处理学报, 2011, 32(10): 100-105. DOI: CNKI: SUN: JSCL. 0. 2011-10-019
1.17 | 0.62 | 0 | 0.12 | 0.89 | 1.1 | 0 | 0.15 | 0 | 0 | 0 | 0 | 0 | 0 | 1 | 437 | 李海, 史志欣, 王芝秀, 等. Mn和Cr对Al-Mg-Si-Cu合金组织及性能的影响. 材料热处理学报, 2011, 32(10): 100-105. DOI: CNKI: SUN: JSCL. 0. 2011-10-019
1.2 | 0 | 0 | 0.13 | 0.91 | 1.16 | 0 | 0.16 | 0 | 0 | 0 | 0 | 0 | 0 | 1 | 418 | 李海, 史志欣, 王芝秀, 等. Mn和Cr对Al-Mg-Si-Cu合金组织及性能的影响. 材料热处理学报, 2011, 32(10): 100-105. DOI: CNKI: SUN: JSCL. 0. 2011-10-019
1.21 | 0 | 0 | 0.14 | 0.92 | 1.15 | 0 | 0 | 0 | 0 | 0 | 0 | 0 | 0 | 1 | 410 | 李海, 史志欣, 王芝秀, 等. Mn和Cr对Al-Mg-Si-Cu合金组织及性能的影响. 材料热处理学报, 2011, 32(10): 100-105. DOI: CNKI: SUN: JSCL. 0. 2011-10-019
0 | 0 | 4.5 | 0 | 1 | 3.5 | 0 | 0 | 0 | 0 | 0 | 0 | 0 | 0 | 1 | 617 | 李东锋, 张新明, 刘胜胆, 等. 锌镁含量对Al-Zn-Mg-Cu高强铝合金组织和性能的影响. 材料热处理学报, 2016, 37(3): 101-106. DOI: CNKI: SUN: JSCL. 0. 2016-03-018
0.05 | 0.2 | 8.1 | 0.07 | 1 | 2.3 | 0 | 0 | 0 | 0.12 | 0 | 0 | 0 | 0 | 1 | 680 | 李保健. 7449铝合金热处理制度及其对组织与性能影响的研究. 中南林业科技大学, 2012.
0 | 0 | 8.54 | 0 | 1.3 | 2.41 | 0 | 0.09 | 0 | 0.16 | 0.3 | 0 | 0 | 0 | 1 | 732 | 黎彦希. Zr、Cr、Yb微量元素对AL-Zn-Mg-Cu系超强铝合金组织和性能的影响. 中南大学, 2014.
0 | 0 | 8.54 | 0 | 0.8 | 2.41 | 0 | 0.18 | 0 | 0.16 | 0.3 | 0 | 0 | 0 | 1 | 724.9 | 黎彦希. Zr、Cr、Yb微量元素对AL-Zn-Mg-Cu系超强铝合金组织和性能的影响. 中南大学, 2014.
0 | 0 | 8.54 | 0 | 1.3 | 2.41 | 0 | 0.18 | 0 | 0.16 | 0.3 | 0 | 0 | 0 | 1 | 720.7 | 黎彦希. Zr、Cr、Yb微量元素对AL-Zn-Mg-Cu系超强铝合金组织和性能的影响. 中南大学, 2014.
0 | 0 | 8.54 | 0 | 1.3 | 2.41 | 0 | 0.18 | 0 | 0.16 | 0.3 | 0 | 0 | 0 | 1 | 707 | 黎彦希. Zr、Cr、Yb微量元素对AL-Zn-Mg-Cu系超强铝合金组织和性能的影响. 中南大学, 2014.
0 | 0 | 8.54 | 0 | 1.8 | 2.41 | 0 | 0.18 | 0 | 0.16 | 0.3 | 0 | 0 | 0 | 1 | 693.2 | 黎彦希. Zr、Cr、Yb微量元素对AL-Zn-Mg-Cu系超强铝合金组织和性能的影响. 中南大学, 2014.
0 | 0 | 8.54 | 0 | 2.2 | 2.41 | 0 | 0.18 | 0 | 0.16 | 0.3 | 0 | 0 | 0 | 1 | 692.3 | 黎彦希. Zr、Cr、Yb微量元素对AL-Zn-Mg-Cu系超强铝合金组织和性能的影响. 中南大学, 2014.
0 | 0 | 8.54 | 0 | 1.3 | 2.41 | 0 | 0 | 0 | 0.16 | 0.3 | 0 | 0 | 0 | 1 | 684 | 黎彦希. Zr、Cr、Yb微量元素对AL-Zn-Mg-Cu系超强铝合金组织和性能的影响. 中南大学, 2014.
0 | 0 | 8.54 | 0 | 2.2 | 2.41 | 0 | 0 | 0 | 0.16 | 0 | 0 | 0 | 0 | 1 | 672.3 | 黎彦希. Zr、Cr、Yb微量元素对AL-Zn-Mg-Cu系超强铝合金组织和性能的影响. 中南大学, 2014.
0 | 0 | 8.54 | 0 | 2.2 | 2.41 | 0 | 0 | 0 | 0 | 0 | 0 | 0 | 0 | 1 | 524.7 | 黎彦希. Zr、Cr、Yb微量元素对AL-Zn-Mg-Cu系超强铝合金组织和性能的影响. 中南大学, 2014.
0 | 0 | 10 | 0 | 1.6 | 2.3 | 0 | 0 | 0 | 0.16 | 0 | 0 | 0 | 0 | 1 | 767 | 孔晓华. 主合金成分对Al-Zn-Mg-Cu系超强铝合金组织与性能的影响. 中南大学, 2014.
0 | 0 | 8.54 | 0 | 1.6 | 2.3 | 0 | 0 | 0 | 0.16 | 0 | 0 | 0 | 0 | 1 | 753 | 孔晓华. 主合金成分对Al-Zn-Mg-Cu系超强铝合金组织与性能的影响. 中南大学, 2014.
0 | 0 | 6.7 | 0 | 1.6 | 2.3 | 0 | 0 | 0 | 0.16 | 0 | 0 | 0 | 0 | 1 | 700 | 孔晓华. 主合金成分对Al-Zn-Mg-Cu系超强铝合金组织与性能的影响. 中南大学, 2014.
0 | 0 | 6.2 | 0 | 1.6 | 2.3 | 0 | 0 | 0 | 0.16 | 0 | 0 | 0 | 0 | 1 | 676 | 孔晓华. 主合金成分对Al-Zn-Mg-Cu系超强铝合金组织与性能的影响. 中南大学, 2014.
0 | 0 | 6.2 | 0 | 1.9 | 2.3 | 0 | 0 | 0 | 0.16 | 0 | 0 | 0 | 0 | 1 | 673 | 孔晓华. 主合金成分对Al-Zn-Mg-Cu系超强铝合金组织与性能的影响. 中南大学, 2014.
0 | 0 | 6.2 | 0 | 2.3 | 2.3 | 0 | 0 | 0 | 0.16 | 0 | 0 | 0 | 0 | 1 | 661 | 孔晓华. 主合金成分对Al-Zn-Mg-Cu系超强铝合金组织与性能的影响. 中南大学, 2014.
0 | 0 | 6.2 | 0 | 2 | 2.3 | 0 | 0 | 0 | 0.16 | 0 | 0 | 0 | 0 | 1 | 661 | 孔晓华. 主合金成分对Al-Zn-Mg-Cu系超强铝合金组织与性能的影响. 中南大学, 2014.
0 | 0 | 6.2 | 0 | 2 | 2.6 | 0 | 0 | 0 | 0.16 | 0 | 0 | 0 | 0 | 1 | 659 | 孔晓华. 主合金成分对Al-Zn-Mg-Cu系超强铝合金组织与性能的影响. 中南大学, 2014.
0 | 0 | 6.2 | 0 | 2.6 | 2.3 | 0 | 0 | 0 | 0.16 | 0 | 0 | 0 | 0 | 1 | 658 | 孔晓华. 主合金成分对Al-Zn-Mg-Cu系超强铝合金组织与性能的影响. 中南大学, 2014.
0 | 0 | 6.2 | 0 | 1.3 | 2.3 | 0 | 0 | 0 | 0.16 | 0 | 0 | 0 | 0 | 1 | 639 | 孔晓华. 主合金成分对Al-Zn-Mg-Cu系超强铝合金组织与性能的影响. 中南大学, 2014.
0 | 0 | 6.2 | 0 | 2 | 1.9 | 0 | 0 | 0 | 0.16 | 0 | 0 | 0 | 0 | 1 | 618 | 孔晓华. 主合金成分对Al-Zn-Mg-Cu系超强铝合金组织与性能的影响. 中南大学, 2014.
0 | 0 | 8.5 | 0 | 1.5 | 2.41 | 0 | 0 | 0 | 0 | 0 | 0 | 0 | 0 | 2 | 753 | 孔晓华. 主合金成分对Al-Zn-Mg-Cu系超强铝合金组织与性能的影响. 中南大学, 2014.
0 | 0 | 10 | 0 | 1.5 | 2.41 | 0 | 0 | 0 | 0 | 0 | 0 | 0 | 0 | 1 | 747 | 孔晓华. 主合金成分对Al-Zn-Mg-Cu系超强铝合金组织与性能的影响. 中南大学, 2014.
0 | 0 | 6.7 | 0 | 1.5 | 2.41 | 0 | 0 | 0 | 0 | 0 | 0 | 0 | 0 | 1 | 700 | 孔晓华. 主合金成分对Al-Zn-Mg-Cu系超强铝合金组织与性能的影响. 中南大学, 2014.
0 | 0 | 6.2 | 0 | 1.6 | 2.3 | 0 | 0 | 0 | 0 | 0 | 0 | 0 | 0 | 1 | 676 | 孔晓华. 主合金成分对Al-Zn-Mg-Cu系超强铝合金组织与性能的影响. 中南大学, 2014.
0 | 0 | 6.2 | 0 | 1.5 | 2.41 | 0 | 0 | 0 | 0 | 0 | 0 | 0 | 0 | 1 | 675 | 孔晓华. 主合金成分对Al-Zn-Mg-Cu系超强铝合金组织与性能的影响. 中南大学, 2014.
0 | 0 | 6.2 | 0 | 1.9 | 2.3 | 0 | 0 | 0 | 0 | 0 | 0 | 0 | 0 | 1 | 673 | 孔晓华. 主合金成分对Al-Zn-Mg-Cu系超强铝合金组织与性能的影响. 中南大学, 2014.
0 | 0 | 6.2 | 0 | 2.3 | 2.3 | 0 | 0 | 0 | 0 | 0 | 0 | 0 | 0 | 1 | 666 | 孔晓华. 主合金成分对Al-Zn-Mg-Cu系超强铝合金组织与性能的影响. 中南大学, 2014.
0 | 0 | 6.2 | 0 | 2 | 2.3 | 0 | 0 | 0 | 0 | 0 | 0 | 0 | 0 | 1 | 661 | 孔晓华. 主合金成分对Al-Zn-Mg-Cu系超强铝合金组织与性能的影响. 中南大学, 2014.
0 | 0 | 6.2 | 0 | 2.6 | 2.3 | 0 | 0 | 0 | 0 | 0 | 0 | 0 | 0 | 1 | 660 | 孔晓华. 主合金成分对Al-Zn-Mg-Cu系超强铝合金组织与性能的影响. 中南大学, 2014.
0 | 0 | 6.2 | 0 | 2 | 2.6 | 0 | 0 | 0 | 0 | 0 | 0 | 0 | 0 | 1 | 659 | 孔晓华. 主合金成分对Al-Zn-Mg-Cu系超强铝合金组织与性能的影响. 中南大学, 2014.
0 | 0 | 6.2 | 0 | 1.3 | 2.3 | 0 | 0 | 0 | 0 | 0 | 0 | 0 | 0 | 1 | 640 | 孔晓华. 主合金成分对Al-Zn-Mg-Cu系超强铝合金组织与性能的影响. 中南大学, 2014.
0 | 0 | 6.2 | 0 | 2 | 1.9 | 0 | 0 | 0 | 0 | 0 | 0 | 0 | 0 | 1 | 618 | 孔晓华. 主合金成分对Al-Zn-Mg-Cu系超强铝合金组织与性能的影响. 中南大学, 2014.
0.67 | 0.537 | 0 | 0.15 | 0.27 | 1.17 | 0.11 | 0.14 | 0 | 0 | 0 | 0 | 0 | 0 | 1 | 367 | 柯彬. Mn对6061铝合金组织与力学性能的影响. 中南大学, 2013. DOI: 10. 7666/d. Y2425914.
0.78 | 0.321 | 0 | 0.16 | 0.3 | 1.15 | 0.0137 | 0.14 | 0 | 0 | 0 | 0 | 0 | 0 | 1 | 380 | 柯彬. Mn对6061铝合金组织与力学性能的影响. 中南大学, 2013. DOI: 10. 7666/d. Y2425914.
0.71 | 0.186 | 0 | 0.16 | 0.33 | 1.12 | 0.01 | 0.14 | 0 | 0 | 0 | 0 | 0 | 0 | 1 | 390 | 柯彬. Mn对6061铝合金组织与力学性能的影响. 中南大学, 2013. DOI: 10. 7666/d. Y2425914.
0.61 | 0.087 | 0 | 0.14 | 0.28 | 1.15 | 0.0132 | 0.14 | 0 | 0 | 0 | 0 | 0 | 0 | 1 | 380 | 柯彬. Mn对6061铝合金组织与力学性能的影响. 中南大学, 2013. DOI: 10. 7666/d. Y2425914.
0.66 | 0.179 | 0 | 0.15 | 0.29 | 1.14 | 0.011 | 0.007 | 0 | 0 | 0 | 0 | 0 | 0 | 1 | 370 | 柯彬. Mn对6061铝合金组织与力学性能的影响. 中南大学, 2013. DOI: 10. 7666/d. Y2425914.
0.66 | 0 | 0 | 0.16 | 0.31 | 1.15 | 0.0068 | 0.14 | 0 | 0 | 0 | 0 | 0 | 0 | 1 | 375 | 柯彬. Mn对6061铝合金组织与力学性能的影响. 中南大学, 2013. DOI: 10. 7666/d. Y2425914.
0.69 | 0 | 0 | 0.15 | 0.35 | 0.96 | 0.012 | 0 | 0 | 0 | 0 | 0 | 0 | 0 | 1 | 354 | 柯彬. Mn对6061铝合金组织与力学性能的影响. 中南大学, 2013. DOI: 10. 7666/d. Y2425914.
0.07 | 0 | 7 | 0.11 | 1.1 | 1.9 | 0 | 0 | 0 | 0.12 | 0 | 0 | 0 | 0 | 2 | 502 | 金龙兵, 聂焱. Al-7. 0Zn-1. 9Mg-1. 1Cu-0. 12Zr合金T74热处理工艺研究. 轻合金加工技术, 2011, 39(4): 49-53. DOI: 10. 3969/j. issn. 1007-7235. 2011. 04. 011.
0.1 | 0.05 | 8 | 0.15 | 2.3 | 2.2 | 0.06 | 0.4 | 0 | 0.17 | 0 | 0 | 0 | 0 | 1 | 708 | 蒋云泽. 回归再时效制度对喷射成形7055铝合金组织和性能的影响. 江苏科技大学, 2015.
0.045 | 0.09 | 10.3 | 0.02 | 1.6 | 2.06 | 0.077 | 0 | 0 | 0.093 | 0 | 0 | 0 | 0 | 1 | 666.4 | 蒋建辉. 7056铝合金热处理工艺与组织性能研究. 中南大学, 2012. DOI: 10. 7666/d. y2195721.
0.045 | 0.1 | 9.7 | 0.019 | 1.54 | 1.62 | 0.08 | 0 | 0 | 0.11 | 0 | 0 | 0 | 0 | 1 | 650.5 | 蒋建辉. 7056铝合金热处理工艺与组织性能研究. 中南大学, 2012. DOI: 10. 7666/d. y2195721.
0.049 | 0.1 | 10.9 | 0.012 | 1.57 | 1.46 | 0.079 | 0 | 0 | 0.1 | 0 | 0 | 0 | 0 | 1 | 633.3 | 蒋建辉. 7056铝合金热处理工艺与组织性能研究. 中南大学, 2012. DOI: 10. 7666/d. y2195721.
0.12 | 0.1 | 6.3 | 0.15 | 2.3 | 2.25 | 0.06 | 0.04 | 0 | 0 | 0 | 0 | 0 | 0 | 3 | 606 | 蹇海根, 姜锋, 徐忠艳, 等. 航空用高强韧Al-Zn-Mg-Cu系铝合金的研究进展. 热加工工艺, 2006, 35(12): 61-66. DOI: 10. 3969/j. issn. 1001-3814. 2006. 12. 021.
0.1 | 0.4 | 5.8 | 0.25 | 1.7 | 2.3 | 0 | 0.2 | 0 | 0 | 0 | 0 | 0 | 0 | 1 | 582 | 蹇海根, 姜锋, 徐忠艳, 等. 航空用高强韧Al-Zn-Mg-Cu系铝合金的研究进展. 热加工工艺, 2006, 35(12): 61-66. DOI: 10. 3969/j. issn. 1001-3814. 2006. 12. 021.
0.4 | 0.3 | 5.6 | 0.5 | 1.6 | 2.5 | 0.2 | 0.23 | 0 | 0 | 0 | 0 | 0 | 0 | 1 | 572 | 蹇海根, 姜锋, 徐忠艳, 等. 航空用高强韧Al-Zn-Mg-Cu系铝合金的研究进展. 热加工工艺, 2006, 35(12): 61-66. DOI: 10. 3969/j. issn. 1001-3814. 2006. 12. 021.
0.5 | 0.4 | 6 | 0.5 | 1.7 | 2.3 | 0 | 0.2 | 0 | 0 | 0 | 0 | 0 | 0 | 1 | 568 | 蹇海根, 姜锋, 徐忠艳, 等. 航空用高强韧Al-Zn-Mg-Cu系铝合金的研究进展. 热加工工艺, 2006, 35(12): 61-66. DOI: 10. 3969/j. issn. 1001-3814. 2006. 12. 021.
0.1 | 0.06 | 5.7 | 0.12 | 1.55 | 2.25 | 0.06 | 0.22 | 0 | 0 | 0 | 0 | 0 | 0 | 1 | 552 | 蹇海根, 姜锋, 徐忠艳, 等. 航空用高强韧Al-Zn-Mg-Cu系铝合金的研究进展. 热加工工艺, 2006, 35(12): 61-66. DOI: 10. 3969/j. issn. 1001-3814. 2006. 12. 021.
0.15 | 0.1 | 5.6 | 0.2 | 1.6 | 2.5 | 0.1 | 0.23 | 0 | 0 | 0 | 0 | 0 | 0 | 1 | 507 | 蹇海根, 姜锋, 徐忠艳, 等. 航空用高强韧Al-Zn-Mg-Cu系铝合金的研究进展. 热加工工艺, 2006, 35(12): 61-66. DOI: 10. 3969/j. issn. 1001-3814. 2006. 12. 021.
0.08 | 0.025 | 7.9 | 0.12 | 2.2 | 2.1 | 0 | 0 | 0 | 0.15 | 0 | 0 | 0 | 0 | 1 | 630.5 | 回丽, 朱永辉, 李红, 等. T7951二次时效对7055铝合金疲劳裂纹扩展行为的影响. 机械工程材料, 2015, 39(4): 10-13. DOI: CNKI: SUN: GXGC. 0. 2015-04-003.
0.1 | 0 | 8 | 0.15 | 2.2 | 2.1 | 0 | 0 | 0 | 0.15 | 0 | 0 | 0 | 0 | 1 | 634 | 黄乐瑜. 回归再时效处理制度对7055铝合金组织与性能的影响. 中南大学, 2011.
0 | 0 | 8.4 | 0 | 2.4 | 2.2 | 0 | 0 | 1 | 0.15 | 0 | 0 | 0 | 0 | 1 | 683 | 侯小虎, 张秀云, 郭强, 等. 喷射成形7055铝合金热处理工艺与力学性能的研究. 热加工工艺, 2008, 37(12): 5-7. DOI: 10. 3969/j. issn. 1001-3814. 2008. 12. 002
0 | 0.2 | 8.28 | 0 | 2.28 | 2.14 | 0.03 | 0.2 | 0 | 0.17 | 0 | 0 | 0 | 0 | 1 | 711 | 贺永东, 张新明, 游江海. 复合添加微量铬、锰、钛、锆对Al-Zn-Mg-Cu合金组织与性能的影响. 中国有色金属学报, 2005, 15(12): 1917-1924. DOI: 10. 3321/j. issn: 1004-0609. 2005. 12. 006.
0 | 0.05 | 8.17 | 0 | 2.25 | 2.06 | 0.04 | 0.04 | 0 | 0.18 | 0 | 0 | 0 | 0 | 1 | 689 | 贺永东, 张新明, 游江海. 复合添加微量铬、锰、钛、锆对Al-Zn-Mg-Cu合金组织与性能的影响. 中国有色金属学报, 2005, 15(12): 1917-1924. DOI: 10. 3321/j. issn: 1004-0609. 2005. 12. 006.
0 | 0.2 | 8.13 | 0 | 2.34 | 2.18 | 0.04 | 0.2 | 0 | 0 | 0 | 0 | 0 | 0 | 1 | 656 | 贺永东, 张新明, 游江海. 复合添加微量铬、锰、钛、锆对Al-Zn-Mg-Cu合金组织与性能的影响. 中国有色金属学报, 2005, 15(12): 1917-1924. DOI: 10. 3321/j. issn: 1004-0609. 2005. 12. 006.
0 | 0 | 8.25 | 0 | 2.27 | 2.08 | 0.04 | 0 | 0 | 0.18 | 0 | 0 | 0 | 0 | 1 | 625 | 贺永东, 张新明, 游江海. 复合添加微量铬、锰、钛、锆对Al-Zn-Mg-Cu合金组织与性能的影响. 中国有色金属学报, 2005, 15(12): 1917-1924. DOI: 10. 3321/j. issn: 1004-0609. 2005. 12. 006.
0 | 0 | 8.22 | 0 | 2.37 | 2.11 | 0 | 0 | 0 | 0 | 0 | 0 | 0 | 0 | 1 | 523 | 贺永东, 张新明, 游江海. 复合添加微量铬、锰、钛、锆对Al-Zn-Mg-Cu合金组织与性能的影响. 中国有色金属学报, 2005, 15(12): 1917-1924. DOI: 10. 3321/j. issn: 1004-0609. 2005. 12. 006.
0 | 0.32 | 5.3 | 0 | 0.27 | 1.7 | 0 | 0 | 0 | 0.07 | 0.03 | 0 | 0 | 0 | 1 | 562 | 杭吕. 俄罗斯的航空用高强高韧铝合金. 航空制造工程, 1996, 5: 19-20. DOI: CNKI: SUN: KONG. 0. 1996-05-006.
0 | 0.36 | 5.4 | 0 | 0.26 | 1.7 | 0 | 0 | 0 | 0.07 | 0 | 0 | 0 | 0 | 1 | 560 | 杭吕. 俄罗斯的航空用高强高韧铝合金. 航空制造工程, 1996, 5: 19-20. DOI: CNKI: SUN: KONG. 0. 1996-05-006.
0 | 0.32 | 5.2 | 0 | 0.27 | 1.6 | 0 | 0 | 0 | 0.07 | 0.07 | 0 | 0 | 0 | 1 | 550 | 杭吕. 俄罗斯的航空用高强高韧铝合金. 航空制造工程, 1996, 5: 19-20. DOI: CNKI: SUN: KONG. 0. 1996-05-006.
0 | 0.36 | 5 | 0 | 0.28 | 1.6 | 0 | 0 | 0 | 0.07 | 0.12 | 0 | 0 | 0 | 1 | 545 | 杭吕. 俄罗斯的航空用高强高韧铝合金. 航空制造工程, 1996, 5: 19-20. DOI: CNKI: SUN: KONG. 0. 1996-05-006.
0.1 | 0.1 | 6 | 0.15 | 1.8 | 2.3 | 0 | 0 | 0 | 0.1 | 0 | 0 | 0 | 0 | 1 | 540 | 杭吕. 俄罗斯的航空用高强高韧铝合金. 航空制造工程, 1996, 5: 19-20. DOI: CNKI: SUN: KONG. 0. 1996-05-006.
0.5 | 0.4 | 5.7 | 0.5 | 1.7 | 2.3 | 0 | 0 | 0 | 0 | 0 | 0 | 0 | 0 | 3 | 530 | 杭吕. 俄罗斯的航空用高强高韧铝合金. 航空制造工程, 1996, 5: 19-20. DOI: CNKI: SUN: KONG. 0. 1996-05-006.
0.1 | 0.4 | 5.7 | 0.25 | 1.7 | 2.3 | 0 | 0 | 0 | 0 | 0 | 0 | 0 | 0 | 1 | 530 | 杭吕. 俄罗斯的航空用高强高韧铝合金. 航空制造工程, 1996, 5: 19-20. DOI: CNKI: SUN: KONG. 0. 1996-05-006.
0.1 | 0.4 | 5.7 | 0.15 | 1.7 | 2.3 | 0 | 0 | 0 | 0 | 0 | 0 | 0 | 0 | 1 | 530 | 杭吕. 俄罗斯的航空用高强高韧铝合金. 航空制造工程, 1996, 5: 19-20. DOI: CNKI: SUN: KONG. 0. 1996-05-006.
0.1 | 0.6 | 0 | 0.15 | 4.3 | 1.5 | 0 | 0 | 0 | 0 | 0 | 0 | 0 | 0 | 1 | 460 | 杭吕. 俄罗斯的航空用高强高韧铝合金. 航空制造工程, 1996, 5: 19-20. DOI: CNKI: SUN: KONG. 0. 1996-05-006.
0.2 | 0.6 | 0 | 0.3 | 4.3 | 1.5 | 0 | 0 | 0 | 0 | 0 | 0 | 0 | 0 | 1 | 450 | 杭吕. 俄罗斯的航空用高强高韧铝合金. 航空制造工程, 1996, 5: 19-20. DOI: CNKI: SUN: KONG. 0. 1996-05-006.
0.05 | 0.6 | 0 | 0.15 | 3.6 | 1.6 | 0 | 0 | 0 | 0.1 | 0 | 0 | 0 | 0 | 1 | 450 | 杭吕. 俄罗斯的航空用高强高韧铝合金. 航空制造工程, 1996, 5: 19-20. DOI: CNKI: SUN: KONG. 0. 1996-05-006.
0.5 | 0.6 | 0 | 0.5 | 4.3 | 1.5 | 0 | 0 | 0 | 0 | 0 | 0 | 0 | 0 | 1 | 430 | 杭吕. 俄罗斯的航空用高强高韧铝合金. 航空制造工程, 1996, 5: 19-20. DOI: CNKI: SUN: KONG. 0. 1996-05-006.
0 | 0 | 6.33 | 0 | 2.39 | 2.35 | 0 | 0 | 0 | 0.12 | 0 | 0 | 0 | 0 | 1 | 620 | 韩小磊, 熊柏青, 张永安, 等. 双级时效制度对7150铝合金微观组织和性能的影响. 稀有金属, 2010, 34(2): 302-306. DOI: 10. 3969/j. issn. 0258-7076. 2010. 02. 025.
0 | 0 | 6.33 | 0 | 2.39 | 2.35 | 0 | 0 | 0 | 0.12 | 0 | 0 | 0 | 0 | 1 | 625 | 韩小磊, 熊柏青, 张永安, 等. 7150铝合金三级过时效热处理制度. 中国有色金属学报, 2012, 22(11): 3006-3014. DOI: CNKI: SUN: ZYXZ. 0. 2012-11-005.
0 | 0 | 6.33 | 0 | 2.39 | 2.35 | 0 | 0 | 0 | 0.12 | 0 | 0 | 0 | 0 | 3 | 645 | 韩小磊, 熊柏青, 张永安, 等. 固溶处理对7150铝合金组织和力学性能的影响. 中国有色金属学报, 2010, 20(6): 1095-1101. DOI: CNKI: SUN: ZYXZ. 0. 2010-06-012.
0.44 | 0.075 | 5.8 | 0.44 | 1.6 | 2.5 | 0 | 0.22 | 0 | 0 | 0 | 0 | 0 | 0 | 3 | 607 | 高云震, 彭善民. Al-Zn-Mg-Cu系高强度铝合金断裂韧性的研究. 轻金属, 1982, 7: 55-60. DOI: CNKI: SUN: QJSS. 0. 1982-07-018.
0 | 0 | 6.46 | 0 | 1.6 | 1.86 | 0 | 0 | 0 | 0 | 0 | 0 | 0 | 0 | 1 | 610 | 高云震, 彭善民. Al-Zn-Mg-Cu系高强度铝合金断裂韧性的研究. 轻金属, 1982, 7: 55-60. DOI: CNKI: SUN: QJSS. 0. 1982-07-018.
0.31 | 0.069 | 5.8 | 0.44 | 1.6 | 2.5 | 0 | 0.22 | 0 | 0 | 0 | 0 | 0 | 0 | 1 | 620 | 高云震, 彭善民. Al-Zn-Mg-Cu系高强度铝合金断裂韧性的研究. 轻金属, 1982, 7: 55-60. DOI: CNKI: SUN: QJSS. 0. 1982-07-018.
0.39 | 0.063 | 5.8 | 0.48 | 1.6 | 2.5 | 0 | 0.23 | 0 | 0 | 0 | 0 | 0 | 0 | 1 | 623 | 高云震, 彭善民. Al-Zn-Mg-Cu系高强度铝合金断裂韧性的研究. 轻金属, 1982, 7: 55-60. DOI: CNKI: SUN: QJSS. 0. 1982-07-018.
0.11 | 0.05 | 5.8 | 0.22 | 1.6 | 2.5 | 0 | 0.11 | 0 | 0 | 0 | 0 | 0 | 0 | 1 | 625 | 高云震, 彭善民. Al-Zn-Mg-Cu系高强度铝合金断裂韧性的研究. 轻金属, 1982, 7: 55-60. DOI: CNKI: SUN: QJSS. 0. 1982-07-018.
0 | 0 | 5.64 | 0 | 1.6 | 2.81 | 0 | 0 | 0 | 0 | 0 | 0 | 0 | 0 | 2 | 636 | 高云震, 彭善民. Al-Zn-Mg-Cu系高强度铝合金断裂韧性的研究. 轻金属, 1982, 7: 55-60. DOI: CNKI: SUN: QJSS. 0. 1982-07-018.
0.14 | 0.064 | 5.8 | 0.2 | 1.6 | 2.5 | 0 | 0.39 | 0 | 0 | 0 | 0 | 0 | 0 | 1 | 640 | 高云震, 彭善民. Al-Zn-Mg-Cu系高强度铝合金断裂韧性的研究. 轻金属, 1982, 7: 55-60. DOI: CNKI: SUN: QJSS. 0. 1982-07-018.
0.3 | 0.05 | 5.8 | 0.21 | 1.6 | 2.5 | 0 | 0.23 | 0 | 0 | 0 | 0 | 0 | 0 | 1 | 643 | 高云震, 彭善民. Al-Zn-Mg-Cu系高强度铝合金断裂韧性的研究. 轻金属, 1982, 7: 55-60. DOI: CNKI: SUN: QJSS. 0. 1982-07-018.
0 | 0 | 5.88 | 0 | 1.6 | 2.65 | 0 | 0 | 0 | 0 | 0 | 0 | 0 | 0 | 1 | 643 | 高云震, 彭善民. Al-Zn-Mg-Cu系高强度铝合金断裂韧性的研究. 轻金属, 1982, 7: 55-60. DOI: CNKI: SUN: QJSS. 0. 1982-07-018.
0.16 | 0 | 5.8 | 0.23 | 1.6 | 2.5 | 0 | 0.24 | 0 | 0 | 0 | 0 | 0 | 0 | 1 | 645 | 高云震, 彭善民. Al-Zn-Mg-Cu系高强度铝合金断裂韧性的研究. 轻金属, 1982, 7: 55-60. DOI: CNKI: SUN: QJSS. 0. 1982-07-018.
0.1 | 0.062 | 5.8 | 0.39 | 1.6 | 2.5 | 0 | 0.21 | 0 | 0 | 0 | 0 | 0 | 0 | 1 | 645 | 高云震, 彭善民. Al-Zn-Mg-Cu系高强度铝合金断裂韧性的研究. 轻金属, 1982, 7: 55-60. DOI: CNKI: SUN: QJSS. 0. 1982-07-018.
0.21 | 0.065 | 5.8 | 0.5 | 1.6 | 2.5 | 0 | 0.23 | 0 | 0 | 0 | 0 | 0 | 0 | 1 | 645 | 高云震, 彭善民. Al-Zn-Mg-Cu系高强度铝合金断裂韧性的研究. 轻金属, 1982, 7: 55-60. DOI: CNKI: SUN: QJSS. 0. 1982-07-018.
0.12 | 0.088 | 5.8 | 0.12 | 1.6 | 2.5 | 0 | 0.23 | 0 | 0 | 0 | 0 | 0 | 0 | 1 | 650 | 高云震, 彭善民. Al-Zn-Mg-Cu系高强度铝合金断裂韧性的研究. 轻金属, 1982, 7: 55-60. DOI: CNKI: SUN: QJSS. 0. 1982-07-018.
0.1 | 0.066 | 5.8 | 0.2 | 1.6 | 2.5 | 0 | 0.23 | 0 | 0 | 0 | 0 | 0 | 0 | 1 | 653 | 高云震, 彭善民. Al-Zn-Mg-Cu系高强度铝合金断裂韧性的研究. 轻金属, 1982, 7: 55-60. DOI: CNKI: SUN: QJSS. 0. 1982-07-018.
0.1 | 0.066 | 5.8 | 0.2 | 1.6 | 2.5 | 0 | 0.23 | 0 | 0 | 0 | 0 | 0 | 0 | 1 | 653 | 高云震, 彭善民. Al-Zn-Mg-Cu系高强度铝合金断裂韧性的研究. 轻金属, 1982, 7: 55-60. DOI: CNKI: SUN: QJSS. 0. 1982-07-018.
0 | 0 | 6.03 | 0 | 1.6 | 2.14 | 0 | 0 | 0 | 0 | 0 | 0 | 0 | 0 | 1 | 654 | 高云震, 彭善民. Al-Zn-Mg-Cu系高强度铝合金断裂韧性的研究. 轻金属, 1982, 7: 55-60. DOI: CNKI: SUN: QJSS. 0. 1982-07-018.
0.13 | 0.11 | 5.8 | 0.28 | 1.6 | 2.5 | 0 | 0.23 | 0 | 0 | 0 | 0 | 0 | 0 | 1 | 657 | 高云震, 彭善民. Al-Zn-Mg-Cu系高强度铝合金断裂韧性的研究. 轻金属, 1982, 7: 55-60. DOI: CNKI: SUN: QJSS. 0. 1982-07-018.
0.15 | 0.32 | 5.8 | 0.16 | 1.6 | 2.5 | 0 | 0.23 | 0 | 0 | 0 | 0 | 0 | 0 | 1 | 663 | 高云震, 彭善民. Al-Zn-Mg-Cu系高强度铝合金断裂韧性的研究. 轻金属, 1982, 7: 55-60. DOI: CNKI: SUN: QJSS. 0. 1982-07-018.
0.13 | 0.48 | 5.8 | 0.2 | 1.6 | 2.5 | 0 | 0.23 | 0 | 0 | 0 | 0 | 0 | 0 | 1 | 674 | 高云震, 彭善民. Al-Zn-Mg-Cu系高强度铝合金断裂韧性的研究. 轻金属, 1982, 7: 55-60. DOI: CNKI: SUN: QJSS. 0. 1982-07-018.
0 | 0 | 7.5 | 0 | 1.4 | 1.5 | 0 | 0 | 0 | 0.15 | 0 | 0 | 0 | 0 | 1 | 568 | 高妍, 陈文琳, 郭震, 等. 微量稀土对7085铝合金强度和腐蚀性能的影响. 材料热处理学报, 2015, 36(11): 112-118. DOI: CNKI: SUN: JSCL. 0. 2015-11-020.
0.12 | 0.37 | 4.52 | 0.18 | 0.15 | 1.46 | 0.04 | 0.19 | 0 | 0.12 | 0 | 0 | 0 | 0 | 1 | 465 | 付高, 邓运来, 王亚风, 等. 微量元素含量对Al-Zn-Mg合金组织与性能的影响. 中国有色金属学报, 2015, 25(10): 2632-2641. DOI: CNKI: SUN: ZYXZ. 0. 2015-10-003.
0.13 | 0.35 | 4.63 | 0.17 | 0.04 | 1.41 | 0.02 | 0.09 | 0 | 0.08 | 0 | 0 | 0 | 0 | 1 | 396 | 付高, 邓运来, 王亚风, 等. 微量元素含量对Al-Zn-Mg合金组织与性能的影响. 中国有色金属学报, 2015, 25(10): 2632-2641. DOI: CNKI: SUN: ZYXZ. 0. 2015-10-003.
0.034 | 0 | 7.68 | 0.055 | 2 | 2.12 | 0 | 0 | 0 | 0.12 | 0 | 0 | 0 | 0 | 1 | 619 | 冯迪, 张新明, 刘胜胆. 非等温回归再时效对7055铝合金中厚板的厚向组织及性能均匀性的影响. 中国有色金属学报, 2015(11): 3000-3010. DOI: CNKI: SUN: ZYXZ. 0. 2015-11-006.
0.034 | 0 | 7.68 | 0.055 | 1.98 | 2.12 | 0 | 0 | 0 | 0.12 | 0 | 0 | 0 | 0 | 1 | 651.6 | 冯迪, 张新明, 邓运来, 等. 预时效温度及回归加热速率对7055铝合金组织及性能的影响. 中国有色金属学报, 2014, 24(5): 10. DOI: CNKI: SUN: ZYXZ. 0. 2014-05-005.
0 | 0.05 | 8 | 0 | 1.8 | 2.3 | 0.03 | 0.04 | 0 | 0.18 | 0 | 0 | 0 | 0 | 1 | 741 | 冯春, 张冠军, 韩礼红, 等. 热处理对超高强度铝合金钻杆用Al-Zn-Mg-Cu系合金力学性能和组织的影响. 第十一次全国热处理大会论文集. 2015: 364-372.
0 | 0.3 | 6.9 | 0.3 | 1.7 | 2.3 | 0 | 0.17 | 0.1 | 0 | 0 | 0 | 0 | 0 | 1 | 736 | 冯春, 张冠军, 韩礼红, 等. 热处理对超高强度铝合金钻杆用Al-Zn-Mg-Cu系合金力学性能和组织的影响. 第十一次全国热处理大会论文集. 2015: 364-372.
0 | 0.05 | 8 | 0 | 2.6 | 2.3 | 0 | 0.04 | 0 | 0.2 | 0 | 0 | 0 | 0 | 1 | 711 | 冯春, 张冠军, 韩礼红, 等. 热处理对超高强度铝合金钻杆用Al-Zn-Mg-Cu系合金力学性能和组织的影响. 第十一次全国热处理大会论文集. 2015: 364-372.
0 | 0 | 8.52 | 0 | 1.95 | 2.31 | 0 | 0 | 0 | 0.14 | 0.19 | 0 | 0 | 0 | 1 | 722 | 方华婵, 朱佳敏, 陈卓, 等. 复合添加Yb, Zr, Ti对超高强Al-Zn-Mg-Cu合金组织和力学性能的影响. 粉末冶金材料科学与工程, 2019, 24(2): 176-187. DOI: CNKI: SUN: FMGC. 0. 2019-02-012.
0 | 0 | 8.39 | 0 | 1.96 | 2.34 | 0.041 | 0 | 0 | 0.16 | 0.21 | 0 | 0 | 0 | 1 | 690 | 方华婵, 朱佳敏, 陈卓, 等. 复合添加Yb, Zr, Ti对超高强Al-Zn-Mg-Cu合金组织和力学性能的影响. 粉末冶金材料科学与工程, 2019, 24(2): 176-187. DOI: CNKI: SUN: FMGC. 0. 2019-02-012.
0 | 0 | 8.48 | 0 | 2.16 | 2.41 | 0.04 | 0 | 0 | 0.16 | 0 | 0 | 0 | 0 | 1 | 652 | 方华婵, 朱佳敏, 陈卓, 等. 复合添加Yb, Zr, Ti对超高强Al-Zn-Mg-Cu合金组织和力学性能的影响. 粉末冶金材料科学与工程, 2019, 24(2): 176-187. DOI: CNKI: SUN: FMGC. 0. 2019-02-012.
0 | 0 | 8.39 | 0 | 1.96 | 2.34 | 0.038 | 0 | 0 | 0 | 0.2 | 0 | 0 | 0 | 1 | 592 | 方华婵, 朱佳敏, 陈卓, 等. 复合添加Yb, Zr, Ti对超高强Al-Zn-Mg-Cu合金组织和力学性能的影响. 粉末冶金材料科学与工程, 2019, 24(2): 176-187. DOI: CNKI: SUN: FMGC. 0. 2019-02-012.
0 | 0 | 8.51 | 0 | 2.15 | 2.39 | 0.04 | 0.19 | 0 | 0.15 | 0 | 0 | 0 | 0 | 1 | 711 | 方华婵, 巢宏, 张茁, 等. 复合添加Zr, Ti和Cr对Al-Zn-Mg-Cu超强合金组织与性能的影响. 中南大学学报: 自然科学版, 2016, 47(2): 420-429. DOI: 10. 11817/j. issn. 1672-7207. 2016. 02. 010.
0 | 0 | 8.48 | 0 | 2.16 | 2.41 | 0.04 | 0 | 0 | 0.16 | 0 | 0 | 0 | 0 | 1 | 652 | 方华婵, 巢宏, 张茁, 等. 复合添加Zr, Ti和Cr对Al-Zn-Mg-Cu超强合金组织与性能的影响. 中南大学学报: 自然科学版, 2016, 47(2): 420-429. DOI: 10. 11817/j. issn. 1672-7207. 2016. 02. 010.
0 | 0 | 8.48 | 0 | 2.16 | 2.41 | 0.04 | 0 | 0 | 0.16 | 0 | 0 | 0 | 0 | 1 | 651.9 | 方华婵, 巢宏, 张茁, 等. 复合添加Zr, Ti和Cr对Al-Zn-Mg-Cu超强合金组织与性能的影响. 中南大学学报: 自然科学版, 2016, 47(2): 420-429. DOI: 10. 11817/j. issn. 1672-7207. 2016. 02. 010.
0 | 0 | 8.5 | 0 | 2.12 | 2.35 | 0 | 0.17 | 0 | 0.15 | 0.29 | 0 | 0 | 0 | 1 | 747 | 方华婵, 巢宏, 陈康华, 等. Zr, Yb, Cr对Al-Zn-Mg-Cu合金组织、断裂和局部腐蚀行为的影响. 稀有金属, 2015, 39(8): 686-695. DOI: 10. 13373/j. cnki. cjrm. 2015. 08. 003.
0 | 0 | 8.49 | 0 | 2.1 | 2.39 | 0 | 0 | 0 | 0.16 | 0 | 0 | 0 | 0 | 1 | 704 | 方华婵, 巢宏, 陈康华, 等. Zr, Yb, Cr对Al-Zn-Mg-Cu合金组织、断裂和局部腐蚀行为的影响. 稀有金属, 2015, 39(8): 686-695. DOI: 10. 13373/j. cnki. cjrm. 2015. 08. 003.
0 | 0 | 8.51 | 0 | 2.11 | 2.31 | 0 | 0.18 | 0 | 0 | 0.28 | 0 | 0 | 0 | 1 | 684 | 方华婵, 巢宏, 陈康华, 等. Zr, Yb, Cr对Al-Zn-Mg-Cu合金组织、断裂和局部腐蚀行为的影响. 稀有金属, 2015, 39(8): 686-695. DOI: 10. 13373/j. cnki. cjrm. 2015. 08. 003.
0 | 0.3 | 0 | 0 | 2.8 | 0.4 | 0 | 0 | 0 | 0.12 | 0 | 0 | 1.5 | 0 | 1 | 437 | 范云强, 陈志国, 郑子樵, 等. 分级时效对Al-Cu-Li-Mg-Mn-Zr合金微观组织与性能的影响. 中国有色金属学报, 2005, 15(4): 590-595. DOI: 10. 3321/j. issn: 1004-0609. 2005. 04. 016.
0.05 | 0 | 6.14 | 0.09 | 2.08 | 2.28 | 0.025 | 0.02 | 0 | 0.11 | 0 | 0 | 0 | 0 | 2 | 566 | 樊喜刚. Al-Zn-Mg-Cu-Zr合金组织性能和断裂行为的研究. 哈尔滨工业大学, 2007. DOI: 10. 7666/d. D274828.
0.04 | 0 | 5.91 | 0.1 | 2.14 | 1.85 | 0.05 | 0.02 | 0 | 0.1 | 0 | 0 | 0 | 0 | 1 | 547 | 樊喜刚. Al-Zn-Mg-Cu-Zr合金组织性能和断裂行为的研究. 哈尔滨工业大学, 2007. DOI: 10. 7666/d. D274828.
0.05 | 0 | 6.32 | 0.1 | 2.32 | 2.4 | 0 | 0 | 0 | 0.12 | 0 | 0 | 0 | 0 | 1 | 613 | 樊喜刚, 蒋大鸣, 单长智, 等. Cu 含量对Al-Zn-Mg-Cu合金的组织性能和断裂行为的影响. 轻合金加工技术, 2006, 34(2): 31-35. DOI: 10. 3969/j. issn. 1007-7235. 2006. 02. 010.
0.05 | 0 | 6.31 | 0.09 | 1.7 | 2.33 | 0 | 0 | 0 | 0.12 | 0 | 0 | 0 | 0 | 1 | 593 | 樊喜刚, 蒋大鸣, 单长智, 等. Cu 含量对Al-Zn-Mg-Cu合金的组织性能和断裂行为的影响. 轻合金加工技术, 2006, 34(2): 31-35. DOI: 10. 3969/j. issn. 1007-7235. 2006. 02. 010.
0.075 | 0 | 6.01 | 0.089 | 0.6 | 1.12 | 0 | 0 | 0 | 0 | 0 | 0 | 0 | 0 | 1 | 439 | 杜勋贵, 尤俊华, 曲迎东, 等. 微量Cu元素对Al-Zn-Mg-Cu合金组织性能的影响. 材料研究与应用, 2018, 12(3): 191-195. DOI: 10. 3969/j. issn. 1673-9981. 2018. 03. 008.
0.075 | 0 | 6.01 | 0.089 | 0.4 | 1.12 | 0 | 0 | 0 | 0 | 0 | 0 | 0 | 0 | 1 | 428 | 杜勋贵, 尤俊华, 曲迎东, 等. 微量Cu元素对Al-Zn-Mg-Cu合金组织性能的影响. 材料研究与应用, 2018, 12(3): 191-195. DOI: 10. 3969/j. issn. 1673-9981. 2018. 03. 008.
0.075 | 0 | 6.01 | 0.089 | 0.2 | 1.12 | 0 | 0 | 0 | 0 | 0 | 0 | 0 | 0 | 1 | 415 | 杜勋贵, 尤俊华, 曲迎东, 等. 微量Cu元素对Al-Zn-Mg-Cu合金组织性能的影响. 材料研究与应用, 2018, 12(3): 191-195. DOI: 10. 3969/j. issn. 1673-9981. 2018. 03. 008.
0.075 | 0 | 6.01 | 0.089 | 0 | 1.12 | 0 | 0 | 0 | 0 | 0 | 0 | 0 | 0 | 1 | 387 | 杜勋贵, 尤俊华, 曲迎东, 等. 微量Cu元素对Al-Zn-Mg-Cu合金组织性能的影响. 材料研究与应用, 2018, 12(3): 191-195. DOI: 10. 3969/j. issn. 1673-9981. 2018. 03. 008.
0 | 0 | 8.54 | 0 | 0.8 | 2.41 | 0 | 0 | 0 | 0.16 | 0 | 0 | 0 | 0 | 1 | 781.8 | 董朋轩. Al-8. 54Zn-2. 41Mg-xCu超强铝合金多相组织调控及性能研究. 中南大学, 2013. DOI: 10. 7666/d. Y2423717.
0 | 0 | 8.54 | 0 | 1.3 | 2.41 | 0 | 0 | 0 | 0.16 | 0 | 0 | 0 | 0 | 1 | 754 | 董朋轩. Al-8. 54Zn-2. 41Mg-xCu超强铝合金多相组织调控及性能研究. 中南大学, 2013. DOI: 10. 7666/d. Y2423717.
0 | 0 | 8.54 | 0 | 1.5 | 2.41 | 0 | 0 | 0 | 0.16 | 0 | 0 | 0 | 0 | 1 | 753 | 董朋轩. Al-8. 54Zn-2. 41Mg-xCu超强铝合金多相组织调控及性能研究. 中南大学, 2013. DOI: 10. 7666/d. Y2423717.
0 | 0 | 8.54 | 0 | 1.8 | 2.41 | 0 | 0 | 0 | 0.16 | 0 | 0 | 0 | 0 | 1 | 723 | 董朋轩. Al-8. 54Zn-2. 41Mg-xCu超强铝合金多相组织调控及性能研究. 中南大学, 2013. DOI: 10. 7666/d. Y2423717.
0 | 0 | 8.54 | 0 | 2.2 | 2.41 | 0 | 0 | 0 | 0.16 | 0 | 0 | 0 | 0 | 1 | 672 | 董朋轩. Al-8. 54Zn-2. 41Mg-xCu超强铝合金多相组织调控及性能研究. 中南大学, 2013. DOI: 10. 7666/d. Y2423717.
0.01 | 0 | 6.31 | 0.01 | 2.14 | 2.12 | 0.052 | 0.001 | 0 | 0.1 | 0 | 0 | 0 | 0 | 1 | 640.2 | 邓运来, 李春明, 张劲, 等. 时效工艺对Al-Zn-Mg-Cu合金组织和力学性能的影响. 中国有色金属学报, 2018, 28(9): 1711-1719. DOI: 10. 19476/j. ysxb. 1004. 0609. 2018. 09. 01.
0 | 0 | 10.8 | 0 | 1.2 | 3.5 | 0 | 0 | 0 | 0 | 0.39 | 0 | 0 | 0 | 1 | 790 | 戴晓元. 含钪Al-Zn-Mg-Cu-Zr超高强铝合金组织与性能的研究. 中南大学, 2008. DOI: 10. 7666/d. y1328180.
0 | 0 | 9 | 0 | 1.2 | 3.1 | 0 | 0 | 0 | 0 | 0 | 0 | 0 | 0 | 1 | 786 | 戴晓元. 含钪Al-Zn-Mg-Cu-Zr超高强铝合金组织与性能的研究. 中南大学, 2008. DOI: 10. 7666/d. y1328180.
0 | 0 | 10 | 0 | 1.1 | 2.8 | 0 | 0.25 | 0 | 0 | 0 | 0 | 0 | 0 | 1 | 785 | 戴晓元. 含钪Al-Zn-Mg-Cu-Zr超高强铝合金组织与性能的研究. 中南大学, 2008. DOI: 10. 7666/d. y1328180.
0 | 0 | 10.2 | 0 | 1.3 | 2.9 | 0 | 0 | 0 | 0 | 0.43 | 0 | 0 | 0 | 1 | 782 | 戴晓元. 含钪Al-Zn-Mg-Cu-Zr超高强铝合金组织与性能的研究. 中南大学, 2008. DOI: 10. 7666/d. y1328180.
0 | 0 | 10 | 0 | 1.1 | 3.1 | 0 | 0.28 | 0 | 0 | 0.45 | 0 | 0 | 0 | 1 | 775 | 戴晓元. 含钪Al-Zn-Mg-Cu-Zr超高强铝合金组织与性能的研究. 中南大学, 2008. DOI: 10. 7666/d. y1328180.
0 | 0 | 10.3 | 0 | 1.2 | 2.8 | 0 | 0 | 0 | 0 | 0 | 0 | 0 | 0 | 1 | 758 | 戴晓元. 含钪Al-Zn-Mg-Cu-Zr超高强铝合金组织与性能的研究. 中南大学, 2008. DOI: 10. 7666/d. y1328180.
0 | 0 | 8.69 | 0 | 1.12 | 2.45 | 0 | 0 | 0 | 0.15 | 0.12 | 0 | 0 | 0 | 1 | 764 | 戴晓元, 夏长清, 孙振起, 等. Al-9. 0Zn-2. 5Mg-1. 2Cu-0. 12Sc-0. 15Zr合金的组织和性能. 中国有色金属学报, 2007, 17(3): 6. DOI: 10. 3321/j. issn: 1004-0609. 2007. 03. 008.
0 | 0 | 8.89 | 0 | 2.48 | 2.52 | 0 | 0 | 0 | 0.17 | 0.61 | 0 | 0 | 0 | 1 | 783.9 | 戴晓元, 夏长清, 马科, 等. Sc对Al-Zn-Mg-Cu-Zr合金铸态组织和力学性能的影响. 中国有色金属学报, 2007, 17(8): 1324-1329. DOI: 10. 3321/j. issn: 1004-0609. 2007. 08. 017.
0 | 0 | 9.02 | 0 | 2.52 | 2.38 | 0 | 0 | 0 | 0.18 | 0.42 | 0 | 0 | 0 | 1 | 748.5 | 戴晓元, 夏长清, 马科, 等. Sc对Al-Zn-Mg-Cu-Zr合金铸态组织和力学性能的影响. 中国有色金属学报, 2007, 17(8): 1324-1329. DOI: 10. 3321/j. issn: 1004-0609. 2007. 08. 017.
0 | 0 | 8.9 | 0 | 2.45 | 2.42 | 0 | 0 | 0 | 0.16 | 0.2 | 0 | 0 | 0 | 1 | 734.8 | 戴晓元, 夏长清, 马科, 等. Sc对Al-Zn-Mg-Cu-Zr合金铸态组织和力学性能的影响. 中国有色金属学报, 2007, 17(8): 1324-1329. DOI: 10. 3321/j. issn: 1004-0609. 2007. 08. 017.
0 | 0 | 8.92 | 0 | 2.42 | 2.45 | 0 | 0 | 0 | 0.17 | 0 | 0 | 0 | 0 | 1 | 678.2 | 戴晓元, 夏长清, 马科, 等. Sc对Al-Zn-Mg-Cu-Zr合金铸态组织和力学性能的影响. 中国有色金属学报, 2007, 17(8): 1324-1329. DOI: 10. 3321/j. issn: 1004-0609. 2007. 08. 017.
0.069 | 0.34 | 5.82 | 0.11 | 1.57 | 2.33 | 0.021 | 0.18 | 0 | 0 | 0 | 0 | 0 | 0 | 2 | 639 | 程勇胜, 郑子樵, 李秋菊. 时效制度对7475铝合金组织与性能的影响. 轻合金加工技术, 2001, 29(6): 40-44. DOI: 10. 3969/j. issn. 1007-7235. 2001. 06. 013.
0.069 | 0.34 | 5.82 | 0.11 | 1.57 | 2.33 | 0.021 | 0.18 | 0 | 0 | 0 | 0 | 0 | 0 | 1 | 656 | 程勇胜, 郑子樵, 李秋菊. 时效制度对7475铝合金组织与性能的影响. 轻合金加工技术, 2001, 29(6): 40-44. DOI: 10. 3969/j. issn. 1007-7235. 2001. 06. 013.
0.1 | 0.05 | 9 | 0.1 | 1.9 | 2.7 | 0.1 | 0.05 | 0 | 0.15 | 0 | 0 | 0 | 0 | 1 | 644 | 陈志谦, 李庆, 李春梅. 7012超高强、超高韧铝合金研究. 材料导报. 2004, 3 : 240-243. DOI: ConferenceArticle/5aa4c91cc095d72220cf4dcc.
0 | 0 | 6.4 | 0 | 2.1 | 2.1 | 0 | 0 | 0 | 0.1 | 0 | 0 | 0 | 0 | 1 | 561.9 | 陈宇强. T6I4和T6I6时效处理对7050铝合金疲劳性能的影响. 中南大学学报: 自然科学版, 2016, 47(10): 9. DOI: 10. 11817/j. issn. 1672-7207. 2016. 10. 007.
0.4 | 0.3 | 6.02 | 0.5 | 0.56 | 2.2 | 0.2 | 0.25 | 0 | 0 | 0 | 0 | 0 | 0 | 1 | 579 | 陈小明, 宋仁国, 张宇, 等. 超长时效对7075合金性能的影响. 航空材料学报, 2009, 29(6): 28-32. DOI: 10. 3969/j. issn. 1005-5053. 2009. 6. 006.
0.4 | 0.3 | 6.02 | 0.5 | 1.56 | 2.2 | 0.2 | 0.25 | 0 | 0 | 0 | 0 | 0 | 0 | 1 | 574 | 陈小明, 宋仁国, 李红霞, 等. 7075铝合金"双峰"时效研究. 材料热处理学报, 2010, 31(2): 80-84.
0 | 0 | 0 | 0 | 0 | 5 | 0.04 | 0 | 0 | 0 | 0.2 | 0 | 0 | 0 | 1 | 375 | 陈显明, 潘青林, 罗承萍, 等. 复合微合金化对Al-Mg合金组织与性能的影响. 材料研究学报, 2005, 19(4): 419-425.
0 | 0 | 0 | 0 | 0 | 5 | 0.04 | 0 | 0 | 0 | 0 | 0 | 0 | 0 | 1 | 359 | 陈显明, 潘青林, 罗承萍, 等. 复合微合金化对Al-Mg合金组织与性能的影响. 材料研究学报, 2005, 19(4): 419-425.
0 | 0 | 0 | 0 | 0 | 5 | 0 | 0 | 0 | 0 | 0.2 | 0 | 0 | 0 | 1 | 348 | 陈显明, 潘青林, 罗承萍, 等. 复合微合金化对Al-Mg合金组织与性能的影响. 材料研究学报, 2005, 19(4): 419-425.
0 | 0 | 0 | 0 | 0 | 5 | 0 | 0 | 0 | 0 | 0 | 0 | 0 | 0 | 1 | 329 | 陈显明, 潘青林, 罗承萍, 等. 复合微合金化对Al-Mg合金组织与性能的影响. 材料研究学报, 2005, 19(4): 419-425.
0.01 | 0 | 6.03 | 0.02 | 2.13 | 2.08 | 0 | 0 | 0 | 0.1 | 0 | 0 | 0 | 0 | 1 | 497 | 陈璐. 微合金化Sn对Al-Zn-Mg-Cu-Zr合金组织和性能的影响. 中南大学, 2013. DOI: 10. 7666/d. y2423229.
0.05 | 0.04 | 5.56 | 0.31 | 1.44 | 2.4 | 0.02 | 0.23 | 0 | 0 | 0 | 0 | 0 | 0 | 1 | 620 | 陈琳. 形变热处理对7075铝合金组织和性能的影响. 铝加工, 2014(3): 14-18. DOI: 10. 3969/j. issn. 1005-4898. 2014. 03. 03.
0.04 | 0.3 | 5.6 | 0.5 | 1.6 | 2.5 | 0 | 0.23 | 0 | 0 | 0 | 0 | 0 | 0 | 1 | 605 | 陈康华, 刘允中, 刘红卫. 7075和2024铝合金的固溶组织与力学性能. 中国有色金属学报, 2000, 10(6): 819. DOI: 10. 3321/j. issn: 1004-0609. 2000. 06. 011.
0 | 0 | 8.4 | 0 | 2.4 | 2.2 | 0 | 0.2 | 0 | 0 | 0 | 0 | 0 | 0 | 2 | 667 | 陈康华, 刘红卫, 刘允中. 强化固溶对7055铝合金力学性能和断裂行为的影响. 中南工业大学学报（自然科学版）, 2000, 31(6): 528-531. DOI: 10. 3969/j. issn. 1672-7207. 2000. 06. 015.
0 | 0 | 8.4 | 0 | 2.4 | 2.2 | 0 | 0 | 0 | 0.15 | 0 | 0 | 0 | 0 | 1 | 706 | 陈康华, 刘红卫, 刘允中. 强化固溶对7055铝合金力学性能和断裂行为的影响. 中南工业大学学报（自然科学版）, 2000, 31(6): 528-531. DOI: 10. 3969/j. issn. 1672-7207. 2000. 06. 015.
0 | 0 | 8.6 | 0 | 2.2 | 2.5 | 0 | 0 | 0 | 0.16 | 0 | 0 | 0 | 0 | 1 | 710 | 陈康华, 方华婵, 齐雄伟, 等. 微量Yb对Al—Zn—Mg-Cu-Zr超高强铝合金的强韧化作用. 中南大学学报: 自然科学版, 2008, 39(4): 712-717. DOI: CNKI: SUN: ZNGD. 0. 2008-04-017.
0 | 0 | 8.6 | 0 | 2.2 | 2.5 | 0 | 0 | 0 | 0.16 | 0.3 | 0 | 0 | 0 | 1 | 747 | 陈康华, 方华婵, 齐雄伟, 等. 微量Yb对Al—Zn—Mg-Cu-Zr超高强铝合金的强韧化作用. 中南大学学报: 自然科学版, 2008, 39(4): 712-717. DOI: CNKI: SUN: ZNGD. 0. 2008-04-017.
0 | 0 | 8.6 | 0 | 2.2 | 2.5 | 0 | 0.1 | 0 | 0.16 | 0.14 | 0 | 0 | 0 | 1 | 716 | 陈康华, 方华婵, 陈祥. 复合添加Zr、Cr和Pr对Al-Zn-Mg-Cu合金组织和性能的影响. 中国有色金属学报, 2010, 2: 195-201. DOI: 10. 7666/d. y1915886.
0 | 0 | 8.6 | 0 | 2.2 | 2.5 | 0 | 0 | 0 | 0.16 | 0 | 0 | 0 | 0 | 1 | 704 | 陈康华, 方华婵, 陈祥. 复合添加Zr、Cr和Pr对Al-Zn-Mg-Cu合金组织和性能的影响. 中国有色金属学报, 2010, 2: 195-201. DOI: 10. 7666/d. y1915886.
0 | 0 | 8.6 | 0 | 2.2 | 2.5 | 0 | 0.1 | 0 | 0 | 0.14 | 0 | 0 | 0 | 1 | 674 | 陈康华, 方华婵, 陈祥. 复合添加Zr、Cr和Pr对Al-Zn-Mg-Cu合金组织和性能的影响. 中国有色金属学报, 2010, 2: 195-201. DOI: 10. 7666/d. y1915886.
0 | 0 | 8.4 | 0 | 2.6 | 2.2 | 0 | 0 | 0 | 0.2 | 0 | 0 | 0 | 0 | 1 | 718 | 陈康华, 黄兰萍. Effect of high-temperature pre-precipitation on microstructure and properties of 7055 aluminum alloy. 中国有色金属学会会刊（英文版）, 2003, 13(4): 750-754. DOI: 10. 1016/S1359-6462(03)00279-3
0 | 0 | 8.1 | 0 | 2.3 | 2 | 0.06 | 0.04 | 0 | 0.1 | 0 | 0 | 0 | 0 | 1 | 710 | 曾周亮, 彭北山, 曾苏民, 等. 多级固溶处理对7055铝合金组织和性能的影响. 特种铸造及有色合金, 2009, 29(7): 672-674. DOI: 10. 3870/tzzz. 2009. 07. 028.
0 | 0 | 8.15 | 0 | 2.12 | 1.78 | 0 | 0 | 0 | 0.13 | 0 | 0 | 0 | 0 | 1 | 536 | 曾文锋. Al-Zn-Mg-Cu铝合金组织性能的研究. 江西理工大学, 2013. DOI: 10. 7666/d. D444584.
0.07 | 0 | 5.4 | 0.16 | 1.5 | 2.4 | 0.02 | 0.22 | 0 | 0 | 0 | 0 | 0 | 0 | 1 | 621 | 曹振华, 孙巍, 荣伟, 等. 7075铝合金挤压型材时效工艺研究. 热处理技术与装备, 2014(4): 31-33. DOI: 10. 3969/j. issn. 1673-4971. 2014. 04. 009.
0.5 | 0.45 | 0.25 | 0.5 | 4.4 | 1.5 | 0.15 | 0 | 0 | 0 | 0 | 0 | 0 | 0 | 1 | 563 | Zhao Y L, Yang Z Q, Zhang Z, et al. Double-peak age strengthening of cold-worked 2024 aluminum alloy. Acta Materialia, 2013, 61(5): 1624–1638. DOI: 10. 1016/j. actamat. 2012. 11. 039.
0.05 | 0.5 | 0 | 0.11 | 4 | 1.6 | 0 | 0 | 0 | 0 | 0 | 0 | 0 | 0 | 1 | 340.7 | Zhao Q, Liu Z, Huang T, et al. Enhanced fracture toughness in an annealed Al-Cu-Mg alloy by increasing Goss/Brass texture ratio. Materials Characterization, 2016, 119: 47-54. DOI: 10. 1016/j. matchar. 2016. 07. 015.
0.07 | 0 | 8.72 | 0.24 | 2.42 | 2.88 | 0 | 0 | 0 | 0.16 | 0.05 | 0 | 0 | 0 | 1 | 790 | ZHANG, Wei, XING, Yuan, JIA, Zhi-hong, 等. Effect of minor Sc and Zr addition on microstructure and properties of ultra-high strength aluminum alloy. Transactions of Nonferrous Metals Society of China, 2014, 24(12): 3866-3871. DOI: 10. 1016/S1003-6326(14)63544-5.
0.06 | 0 | 8.29 | 0.15 | 2.3 | 2.85 | 0 | 0 | 0 | 0.13 | 0.15 | 0 | 0 | 0 | 1 | 750 | ZHANG, Wei, XING, Yuan, JIA, Zhi-hong, 等. Effect of minor Sc and Zr addition on microstructure and properties of ultra-high strength aluminum alloy. Transactions of Nonferrous Metals Society of China, 2014, 24(12): 3866-3871. DOI: 10. 1016/S1003-6326(14)63544-5.
0.06 | 0 | 8.56 | 0.12 | 2.3 | 2.78 | 0 | 0 | 0 | 0 | 0 | 0 | 0 | 0 | 1 | 618 | ZHANG, Wei, XING, Yuan, JIA, Zhi-hong, 等. Effect of minor Sc and Zr addition on microstructure and properties of ultra-high strength aluminum alloy. Transactions of Nonferrous Metals Society of China, 2014, 24(12): 3866-3871. DOI: 10. 1016/S1003-6326(14)63544-5.
0.4 | 0 | 0 | 0.38 | 6.01 | 0.97 | 0 | 0 | 0 | 0 | 0 | 0 | 0 | 0 | 1 | 402 | Zeren M. Effect of copper and silicon content on mechanical properties in Al–Cu–Si–Mg alloys. Journal of Materials Processing Technology, 2005, 169(2): 292-298. DOI: 10. 1016/j. jmatprotec. 2005. 03. 009.
0.41 | 0 | 0 | 0.4 | 4.45 | 1.06 | 0 | 0 | 0 | 0 | 0 | 0 | 0 | 0 | 1 | 360 | Zeren M. Effect of copper and silicon content on mechanical properties in Al–Cu–Si–Mg alloys. Journal of Materials Processing Technology, 2005, 169(2): 292-298. DOI: 10. 1016/j. jmatprotec. 2005. 03. 009.
0.38 | 0 | 0 | 0.27 | 3.02 | 1.04 | 0 | 0 | 0 | 0 | 0 | 0 | 0 | 0 | 1 | 290 | Zeren M. Effect of copper and silicon content on mechanical properties in Al–Cu–Si–Mg alloys. Journal of Materials Processing Technology, 2005, 169(2): 292-298. DOI: 10. 1016/j. jmatprotec. 2005. 03. 009.
0.54 | 0 | 0 | 0.33 | 1.04 | 0.98 | 0 | 0 | 0 | 0 | 0 | 0 | 0 | 0 | 1 | 152 | Zeren M. Effect of copper and silicon content on mechanical properties in Al–Cu–Si–Mg alloys. Journal of Materials Processing Technology, 2005, 169(2): 292-298. DOI: 10. 1016/j. jmatprotec. 2005. 03. 009.
0.9 | 0.1 | 3 | 0 | 0.2 | 0.8 | 0 | 0 | 0 | 0 | 0 | 0 | 0 | 0 | 1 | 369 | Yuan B, Guo M, Wu Y, et al. Influence of treatment pathways on the precipitation behaviors of Al-Mg-Si-Cu-(Zn)-Mn alloys. Journal of Alloys and Compounds, 2019, 797: 26-38. DOI: 10. 1016/j. jallcom. 2019. 05. 055.
0.9 | 0.1 | 0 | 0 | 0.2 | 0.8 | 0 | 0 | 0 | 0 | 0 | 0 | 0 | 0 | 1 | 361 | Yuan B, Guo M, Wu Y, et al. Influence of treatment pathways on the precipitation behaviors of Al-Mg-Si-Cu-(Zn)-Mn alloys. Journal of Alloys and Compounds, 2019, 797: 26-38. DOI: 10. 1016/j. jallcom. 2019. 05. 055.
0 | 0 | 8.27 | 0 | 2.3 | 2.13 | 0 | 0 | 0 | 0.18 |  | 0 | 0 | 0 | 1 | 685.07 | Yong-Dong H E, Xin-Ming Z, Jiang-Hai Y. Effect of minor Sc and Zr on microstructure and mechanical properties of Al-Zn-Mg-Cu alloy. 中国有色金属学会会刊: 英文版, 2006, 16(5): 1228-1235. DOI: 10. 1016/S1003-6326(06)60406-8.
0 | 0 | 8.19 | 0 | 2.35 | 2.17 | 0 | 0 | 0 | 0.18 | 0.2 | 0 | 0 | 0 | 1 | 671.63 | Yong-Dong H E, Xin-Ming Z, Jiang-Hai Y. Effect of minor Sc and Zr on microstructure and mechanical properties of Al-Zn-Mg-Cu alloy. 中国有色金属学会会刊: 英文版, 2006, 16(5): 1228-1235. DOI: 10. 1016/S1003-6326(06)60406-8.
0 | 0 | 8.25 | 0 | 2.27 | 2.08 | 0 | 0 | 0 | 0.18 | 0.15 | 0 | 0 | 0 | 1 | 667.4 | Yong-Dong H E, Xin-Ming Z, Jiang-Hai Y. Effect of minor Sc and Zr on microstructure and mechanical properties of Al-Zn-Mg-Cu alloy. 中国有色金属学会会刊: 英文版, 2006, 16(5): 1228-1235. DOI: 10. 1016/S1003-6326(06)60406-8.
0 | 0 | 8.25 | 0 | 2.21 | 2.1 | 0 | 0 | 0 | 0.18 | 0.1 | 0 | 0 | 0 | 1 | 651.35 | Yong-Dong H E, Xin-Ming Z, Jiang-Hai Y. Effect of minor Sc and Zr on microstructure and mechanical properties of Al-Zn-Mg-Cu alloy. 中国有色金属学会会刊: 英文版, 2006, 16(5): 1228-1235. DOI: 10. 1016/S1003-6326(06)60406-8.
0 | 0 | 8.23 | 0 | 2.29 | 2.15 | 0 | 0 | 0 | 0 | 0.18 | 0 | 0 | 0 | 1 | 622.5 | Yong-Dong H E, Xin-Ming Z, Jiang-Hai Y. Effect of minor Sc and Zr on microstructure and mechanical properties of Al-Zn-Mg-Cu alloy. 中国有色金属学会会刊: 英文版, 2006, 16(5): 1228-1235. DOI: 10. 1016/S1003-6326(06)60406-8.
0 | 0 | 8.22 | 0 | 2.37 | 2.11 | 0 | 0 | 0 | 0 |  | 0 | 0 | 0 | 1 | 522.8 | Yong-Dong H E, Xin-Ming Z, Jiang-Hai Y. Effect of minor Sc and Zr on microstructure and mechanical properties of Al-Zn-Mg-Cu alloy. 中国有色金属学会会刊: 英文版, 2006, 16(5): 1228-1235. DOI: 10. 1016/S1003-6326(06)60406-8.
0.06 | 0 | 5.7 | 0.26 | 1.66 | 2.53 | 0 | 0 | 0 | 0 | 0 | 0 | 0 | 0 | 1 | 557 | Xue Y, Kadiri H E, Horstemeyer M F, et al. Micromechanisms of multistage fatigue crack growth in a high-strength aluminum alloy. Acta Materialia, 2007, 55(6): 1975-1984. DOI: 10. 1016/j. actamat. 2006. 11. 009.
0.01 | 0.0016 | 5.7 | 0.053 | 1.43 | 2.42 | 0.013 | 0.22 | 0 | 0 | 0 | 0 | 0 | 0 | 1 | 528 | Xue Y, Kadiri H E, Horstemeyer M F, et al. Micromechanisms of multistage fatigue crack growth in a high-strength aluminum alloy. Acta Materialia, 2007, 55(6): 1975-1984. DOI: 10. 1016/j. actamat. 2006. 11. 009.
0 | 0 | 11.2 | 0 | 1.3 | 3 | 0 | 0 | 0 | 0.2 | 0 | 0 | 0 | 0 | 1 | 828 | Xu X, Mao Q, Jiang Z, et al. Effect of multi-stage solution and aging process on microstructure and properties of Al-11. 2Zn-3. 0Mg-1. 3Cu-0. 2Zr aluminum alloy extrusion. Materials Letters, 2019, 254: 375-378. DOI: 10. 1016/j. matlet. 2019. 07. 082.
0.082 | 0 | 7.91 | 0.096 | 2.42 | 1.98 | 0 | 0 | 0 | 0.12 | 0 | 0 | 0 | 0 | 1 | 732 | Xiangdong W, Qinglin P, Lili L, et al. Characterization of hot extrusion and heat treatment on mechanical properties in a spray formed ultra-high strength Al-Zn-Mg-Cu alloy. Materials Characterization, 2018, 144: 131-140. DOI: 10. 1016/j. matchar. 2018. 07. 012.
0.041 | 0.008 | 8.73 | 0.082 | 2.015 | 1.77 | 0.027 | 0 | 0 | 0.118 | 0.06 | 0 | 0 | 0 | 1 | 773 | Weiliang Zhang, Xinfeng Chen, Bochen Zhuo, Peijie Li, Liangju He, Effect of strain rate and temperature on dynamic mechanical behavior and microstructure evolution of ultra-high strength aluminum alloy, Materials Science and Engineering: A, 2018, 730: 336-344. DOI: 10. 1016/j. msea. 2018. 06. 018.
0.03 | 0 | 6.67 | 0.1 | 2.43 | 2.19 | 0 | 0 | 0 | 0.1 | 0 | 0 | 0 | 0 | 2 | 531 | Wei L L, Pan Q L, Wang Y L, et al. Fracture Toughness and Fatigue Behavior of T7451 Al-Zn-Mg-Cu Alloy Thick Plate. Materials Science Forum, 2014, 788: 223-230. DOI: 10. 4028/www. scientific. net/MSF. 788. 223.
0.02 | 0.33 | 3.56 | 0.02 | 1.02 | 1.43 | 0 | 0 | 0 | 0.12 | 0 | 0 | 2.12 | 0 | 1 | 599 | Wei B C, Chen C Q, Huang Z, et al. Aging behavior of Li containing Al-Zn-Mg-Cu alloys. Materials Science and Engineering A, 2000, 280(1): 161-167. DOI: 10. 1016/S0921-5093(99)00684-X.
0.02 | 0.32 | 2.88 | 0.02 | 0.98 | 1.45 | 0 | 0 | 0 | 0.11 | 0 | 0 | 1.81 | 0 | 1 | 458 | Wei B C, Chen C Q, Huang Z, et al. Aging behavior of Li containing Al-Zn-Mg-Cu alloys. Materials Science and Engineering A, 2000, 280(1): 161-167. DOI: 10. 1016/S0921-5093(99)00684-X.
0.02 | 0.31 | 3.94 | 0.02 | 1.02 | 1.62 | 0 | 0 | 0 | 0.12 | 0 | 0 | 0 | 0 | 1 | 398 | Wei B C, Chen C Q, Huang Z, et al. Aging behavior of Li containing Al-Zn-Mg-Cu alloys. Materials Science and Engineering A, 2000, 280(1): 161-167. DOI: 10. 1016/S0921-5093(99)00684-X.
0.1 | 0.29 | 0 | 0.1 | 6.6 | 0.03 | 0.05 | 0 | 0 | 0.15 | 0 | 0 | 0 | 0.08 | 1 | 382 | Wang, H., Yi, Y. & Huang, S. Microstructure Evolution and Mechanical Properties of 2219 Al Alloy During Aging Treatment. J. of Materi Eng and Perform 26, 1475–1482 (2017). https: //doi. org/10. 1007/s11665-017-2621-y
0.05 | 0 | 7.6 | 0.1 | 1.7 | 2.1 | 0.025 | 0 | 0 | 0 | 0 | 0 | 0 | 0 | 2 | 602 | Wang S, Ma Z, Zhang X, et al. Microstructure and Properties of 7A99 Aluminum Alloy Forging after Two-step Aging Treatment. Hangkong Cailiao Xuebao/Journal of Aeronautical Materials, 2018, 38(1): 54-59. DOI: 10. 11868/j. issn. 1005-5053. 2017. 000072.
0 | 0.03 | 9.4 | 0 | 2.08 | 2.19 | 0.11 | 0 | 0 | 0.15 | 0.2 | 0 | 0 | 0 | 1 | 753.44 | Tian S, Li J, Zhang J, et al. Effect of Zr and Sc on microstructure and properties of 7136 aluminum alloy. Journal of Materials Research and Technology, 2019, 8(5): 4130-4140. DOI: 10. 1016/j. jmrt. 2019. 07. 022.
0 | 0.03 | 9.4 | 0 | 2.09 | 2.16 | 0.07 | 0 | 0 | 0.15 | 0 | 0 | 0 | 0 | 1 | 717.8 | Tian S, Li J, Zhang J, et al. Effect of Zr and Sc on microstructure and properties of 7136 aluminum alloy. Journal of Materials Research and Technology, 2019, 8(5): 4130-4140. DOI: 10. 1016/j. jmrt. 2019. 07. 022.
0 | 0.005 | 8.2 | 0 | 2.41 | 2 | 0 | 0.003 | 0 | 0.11 | 0 | 0 | 0 | 0 | 3 | 630 | Srivatsan, T. S., Sriram, S., Veeraraghavan, D. et al. Microstructure, tensile deformation and fracture behaviour of aluminium alloy 7055. Journal of Materials Science 32, 2883–2894 (1997). https: //doi. org/10. 1023/A: 1018676501368
0 | 0 | 8.67 | 0 | 2.5 | 2.5 | 0 | 0 | 0 | 0 | 0 | 0 | 0 | 0 | 2 | 641 | Shu W X, Hou L G, Zhang C, et al. Tailored Mg and Cu contents affecting the microstructures and mechanical properties of high-strength Al–Zn–Mg–Cu alloys. Materials Science & Engineering A, 2016, 657: 269-283. DOI: 10. 1016/j. msea. 2016. 01. 039.
0 | 0 | 8.61 | 0 | 2.47 | 2.47 | 0 | 0 | 0 | 0 | 0 | 0 | 0 | 0 | 2 | 638 | Shu W X, Hou L G, Zhang C, et al. Tailored Mg and Cu contents affecting the microstructures and mechanical properties of high-strength Al–Zn–Mg–Cu alloys. Materials Science & Engineering A, 2016, 657: 269-283. DOI: 10. 1016/j. msea. 2016. 01. 039.
0 | 0 | 8.57 | 0 | 2.52 | 2.52 | 0 | 0 | 0 | 0 | 0 | 0 | 0 | 0 | 2 | 616 | Shu W X, Hou L G, Zhang C, et al. Tailored Mg and Cu contents affecting the microstructures and mechanical properties of high-strength Al–Zn–Mg–Cu alloys. Materials Science & Engineering A, 2016, 657: 269-283. DOI: 10. 1016/j. msea. 2016. 01. 039.
0 | 0 | 8.59 | 0 | 2 | 2 | 0 | 0 | 0 | 0 | 0 | 0 | 0 | 0 | 2 | 611 | Shu W X, Hou L G, Zhang C, et al. Tailored Mg and Cu contents affecting the microstructures and mechanical properties of high-strength Al–Zn–Mg–Cu alloys. Materials Science & Engineering A, 2016, 657: 269-283. DOI: 10. 1016/j. msea. 2016. 01. 039.
0 | 0 | 8.64 | 0 | 1.97 | 1.97 | 0 | 0 | 0 | 0 | 0 | 0 | 0 | 0 | 2 | 595 | Shu W X, Hou L G, Zhang C, et al. Tailored Mg and Cu contents affecting the microstructures and mechanical properties of high-strength Al–Zn–Mg–Cu alloys. Materials Science & Engineering A, 2016, 657: 269-283. DOI: 10. 1016/j. msea. 2016. 01. 039.
0 | 0 | 8.76 | 0 | 2.06 | 2.06 | 0 | 0 | 0 | 0 | 0 | 0 | 0 | 0 | 2 | 594 | Shu W X, Hou L G, Zhang C, et al. Tailored Mg and Cu contents affecting the microstructures and mechanical properties of high-strength Al–Zn–Mg–Cu alloys. Materials Science & Engineering A, 2016, 657: 269-283. DOI: 10. 1016/j. msea. 2016. 01. 039.
0 | 0 | 8.73 | 0 | 1.41 | 1.41 | 0 | 0 | 0 | 0 | 0 | 0 | 0 | 0 | 2 | 573 | Shu W X, Hou L G, Zhang C, et al. Tailored Mg and Cu contents affecting the microstructures and mechanical properties of high-strength Al–Zn–Mg–Cu alloys. Materials Science & Engineering A, 2016, 657: 269-283. DOI: 10. 1016/j. msea. 2016. 01. 039.
0 | 0 | 8.74 | 0 | 1.5 | 1.5 | 0 | 0 | 0 | 0 | 0 | 0 | 0 | 0 | 2 | 566 | Shu W X, Hou L G, Zhang C, et al. Tailored Mg and Cu contents affecting the microstructures and mechanical properties of high-strength Al–Zn–Mg–Cu alloys. Materials Science & Engineering A, 2016, 657: 269-283. DOI: 10. 1016/j. msea. 2016. 01. 039.
0 | 0 | 8.52 | 0 | 1.47 | 1.47 | 0 | 0 | 0 | 0 | 0 | 0 | 0 | 0 | 2 | 560 | Shu W X, Hou L G, Zhang C, et al. Tailored Mg and Cu contents affecting the microstructures and mechanical properties of high-strength Al–Zn–Mg–Cu alloys. Materials Science & Engineering A, 2016, 657: 269-283. DOI: 10. 1016/j. msea. 2016. 01. 039.
0 | 0 | 8.58 | 0 | 1.41 | 1.41 | 0 | 0 | 0 | 0 | 0 | 0 | 0 | 0 | 1 | 529 | Shu W X, Hou L G, Zhang C, et al. Tailored Mg and Cu contents affecting the microstructures and mechanical properties of high-strength Al–Zn–Mg–Cu alloys. Materials Science & Engineering A, 2016, 657: 269-283. DOI: 10. 1016/j. msea. 2016. 01. 039.
0 | 0 | 6 | 0 | 0 | 1.5 | 0 | 0 | 0.1 | 0.1 | 0 | 0 | 0 | 0 | 1 | 385 | Shin J, Kim T, Kim D E, et al. Castability and mechanical properties of new 7xxx aluminum alloys for automotive chassis/body applications. Journal of Alloys and Compounds, 2016, 698: 577-590. DOI: 10. 1016/j. jallcom. 2016. 12. 269.
0 | 0 | 6 | 0 | 0 | 1.3 | 0 | 0 | 0.1 | 0.1 | 0 | 0 | 0 | 0 | 1 | 364 | Shin J, Kim T, Kim D E, et al. Castability and mechanical properties of new 7xxx aluminum alloys for automotive chassis/body applications. Journal of Alloys and Compounds, 2016, 698: 577-590. DOI: 10. 1016/j. jallcom. 2016. 12. 269.
0 | 0 | 6 | 0 | 0 | 1.1 | 0 | 0 | 0.1 | 0.1 | 0 | 0 | 0 | 0 | 1 | 290 | Shin J, Kim T, Kim D E, et al. Castability and mechanical properties of new 7xxx aluminum alloys for automotive chassis/body applications. Journal of Alloys and Compounds, 2016, 698: 577-590. DOI: 10. 1016/j. jallcom. 2016. 12. 269.
0 | 0 | 6 | 0 | 0 | 2.3 | 0 | 0 | 0.1 | 0.1 | 0 | 0 | 0 | 0 | 1 | 406 | Shin J, Kim T, Kim D E, et al. Castability and mechanical properties of new 7xxx aluminum alloys for automotive chassis/body applications. Journal of Alloys and Compounds, 2016, 698: 577-590. DOI: 10. 1016/j. jallcom. 2016. 12. 269.
0 | 0 | 6 | 0 | 0 | 1.9 | 0 | 0 | 0.1 | 0.1 | 0 | 0 | 0 | 0 | 1 | 381 | Shin J, Kim T, Kim D E, et al. Castability and mechanical properties of new 7xxx aluminum alloys for automotive chassis/body applications. Journal of Alloys and Compounds, 2016, 698: 577-590. DOI: 10. 1016/j. jallcom. 2016. 12. 269.
0 | 0 | 7.46 | 0 | 1.67 | 1.58 | 0 | 0 | 0 | 0.09 | 0 | 0 | 0 | 0 | 1 | 577 | Shengdan, Liu, Qun, et al. Effect of quench-induced precipitation on microstructure and mechanical properties of 7085 aluminum alloy. Materials & Design, 2017, 132: 199-128. DOI: 10. 1016/j. matdes. 2017. 06. 054.
0.07 | 0.31 | 0.05 | 0.17 | 5.9 | 0.01 | 0.08 | 0 | 0 | 0.11 | 0 | 0 | 0 | 0 | 1 | 338 | Sharma V M J, Kumar K S, Rao B N, et al. Effect of microstructure and strength on the fracture behavior of AA2219 alloy. Materials Science and Engineering A, 2009, 502(1-2): 45-53. DOI: 10. 1016/j. msea. 2008. 11. 024.
0.57 | 0 | 0 | 0 | 0.25 | 1.12 | 0 | 0.22 | 0 | 0 | 0 | 0 | 0 | 0 | 1 | 308 | S. P. Yuan and G. Liu and R. H. Wang and G. -J. Zhang and X. Pu and J. Sun and K. -H. Chen. Effect of precipitate morphology evolution on the strength–toughness relationship in Al–Mg–Si alloys. Scripta Materialia, 2009, 60(12): 1109-1112.. DOI: 10. 1016/j. scriptamat. 2009. 02. 047.
0 | 0.8 | 4.3 | 0 | 0 | 2.8 | 0 | 0 | 0 | 0.15 | 0 | 0 | 0 | 0 | 1 | 545 | Role of Mn-dispersoid in the fracture toughness enhancement of Al-Zn-Mg-(Mn) alloys. DOI: 10. 1007/BF03055326
0 | 1 | 4.3 | 0 | 0 | 2.8 | 0 | 0 | 0 | 0.15 | 0 | 0 | 0 | 0 | 1 | 541 | Role of Mn-dispersoid in the fracture toughness enhancement of Al-Zn-Mg-(Mn) alloys. DOI: 10. 1007/BF03055326
0 | 0.3 | 4 | 0 | 0 | 2.6 | 0 | 0 | 0 | 0.15 | 0 | 0 | 0 | 0 | 2 | 497 | Role of Mn-dispersoid in the fracture toughness enhancement of Al-Zn-Mg-(Mn) alloys. DOI: 10. 1007/BF03055326
0 | 0 | 4 | 0 | 0 | 2.6 | 0 | 0 | 0 | 0.15 | 0 | 0 | 0 | 0 | 1 | 463 | Role of Mn-dispersoid in the fracture toughness enhancement of Al-Zn-Mg-(Mn) alloys. DOI: 10. 1007/BF03055326
0 | 0 | 8.1 | 0 | 2.3 | 2 | 0 | 0 | 0 | 0.12 | 0.12 | 0 | 0 | 0 | 1 | 734 | Ren J, Wang R, Feng Y, et al. Microstructure evolution and mechanical properties of an ultrahigh strength Al-Zn-Mg-Cu-Zr-Sc (7055) alloy processed by modified powder hot extrusion with post aging. Vacuum, 2019, 161: 434-442. DOI: 10. 1016/j. vacuum. 2019. 01. 013.
0.52 | 0.55 | 0 | 0.21 | 0.4 | 1.01 | 0 | 0 | 0 | 0 | 0 | 0 | 0 | 0 | 1 | 454 | Rem E M S, Marthinsen K, Westermann I, et al. The effect of alloying elements on the ductility of Al-Mg-Si alloys. Materials Science and Engineering: A, 2017, 693: 60-72. DOI: 10. 1016/j. msea. 2017. 03. 078.
1 | 0 | 0 | 0.5 | 0.8 | 0.8 | 0 | 0 | 0 | 0 | 0 | 0 | 0 | 0 | 1 | 434 | Rem E M S, Marthinsen K, Westermann I, et al. The effect of alloying elements on the ductility of Al-Mg-Si alloys. Materials Science and Engineering: A, 2017, 693: 60-72. DOI: 10. 1016/j. msea. 2017. 03. 078.
1 | 0.55 | 0 | 0.2 | 0 | 0.66 | 0 | 0 | 0 | 0 | 0 | 0 | 0 | 0 | 1 | 388 | Rem E M S, Marthinsen K, Westermann I, et al. The effect of alloying elements on the ductility of Al-Mg-Si alloys. Materials Science and Engineering: A, 2017, 693: 60-72. DOI: 10. 1016/j. msea. 2017. 03. 078.
0.95 | 0 | 0 | 0.22 | 0 | 0.75 | 0 | 0 | 0 | 0 | 0 | 0 | 0 | 0 | 1 | 358 | Rem E M S, Marthinsen K, Westermann I, et al. The effect of alloying elements on the ductility of Al-Mg-Si alloys. Materials Science and Engineering: A, 2017, 693: 60-72. DOI: 10. 1016/j. msea. 2017. 03. 078.
1 | 0 | 0 | 0.5 | 0 | 0.5 | 0 | 0 | 0 | 0 | 0 | 0 | 0 | 0 | 2 | 345 | Rem E M S, Marthinsen K, Westermann I, et al. The effect of alloying elements on the ductility of Al-Mg-Si alloys. Materials Science and Engineering: A, 2017, 693: 60-72. DOI: 10. 1016/j. msea. 2017. 03. 078.
0 | 0 | 12 | 0 | 1.1 | 2.4 | 0 | 0 | 0.5 | 0.2 | 0 | 0 | 0 | 0 | 1 | 750 | Pucun B, Xiaohu H, Xiuyun Z, et al. Microstructure and mechanical properties of a large billet of spray formed Al–Zn–Mg–Cu alloy with high Zn content. Materials Science and Engineering: A, 2009, 508(1-2): 23-27. DOI: 10. 1016/j. msea. 2008. 12. 010.
2.5 | 0.7 | 0 | 0.2 | 0 | 5.7 | 0.2 | 0 | 0 | 0 | 0.2 | 0 | 0 | 0 | 1 | 340 | Prach O, Trudonoshyn O, Randelzhofer P, et al. Effect of Zr, Cr and Sc on the Al-Mg-Si-Mn high-pressure die casting alloys. Materials Science and Engineering A, 2019, 759: 603-612. DOI: 10. 1016/j. msea. 2019. 05. 038.
2.5 | 0.7 | 0 | 0.2 | 0 | 5.7 | 0.2 | 0 | 0 | 0 | 0.1 | 0 | 0 | 0 | 1 | 330 | Prach O, Trudonoshyn O, Randelzhofer P, et al. Effect of Zr, Cr and Sc on the Al-Mg-Si-Mn high-pressure die casting alloys. Materials Science and Engineering A, 2019, 759: 603-612. DOI: 10. 1016/j. msea. 2019. 05. 038.
2.5 | 0.7 | 0 | 0.2 | 0 | 5.7 | 0.2 | 0.1 | 0 | 0 | 0 | 0 | 0 | 0 | 1 | 310 | Prach O, Trudonoshyn O, Randelzhofer P, et al. Effect of Zr, Cr and Sc on the Al-Mg-Si-Mn high-pressure die casting alloys. Materials Science and Engineering A, 2019, 759: 603-612. DOI: 10. 1016/j. msea. 2019. 05. 038.
2.5 | 0.7 | 0 | 0.2 | 0 | 5.7 | 0.2 | 0.2 | 0 | 0 | 0 | 0 | 0 | 0 | 1 | 306 | Prach O, Trudonoshyn O, Randelzhofer P, et al. Effect of Zr, Cr and Sc on the Al-Mg-Si-Mn high-pressure die casting alloys. Materials Science and Engineering A, 2019, 759: 603-612. DOI: 10. 1016/j. msea. 2019. 05. 038.
2.5 | 0.7 | 0 | 0.2 | 0 | 5.7 | 0.2 | 0 | 0 | 0.1 | 0 | 0 | 0 | 0 | 1 | 304 | Prach O, Trudonoshyn O, Randelzhofer P, et al. Effect of Zr, Cr and Sc on the Al-Mg-Si-Mn high-pressure die casting alloys. Materials Science and Engineering A, 2019, 759: 603-612. DOI: 10. 1016/j. msea. 2019. 05. 038.
2.5 | 0.7 | 0 | 0.2 | 0 | 5.7 | 0.2 | 0 | 0 | 0 | 0 | 0 | 0 | 0 | 1 | 302 | Prach O, Trudonoshyn O, Randelzhofer P, et al. Effect of Zr, Cr and Sc on the Al-Mg-Si-Mn high-pressure die casting alloys. Materials Science and Engineering A, 2019, 759: 603-612. DOI: 10. 1016/j. msea. 2019. 05. 038.
2.5 | 0.7 | 0 | 0.2 | 0 | 5.7 | 0.2 | 0 | 0 | 0.2 | 0 | 0 | 0 | 0 | 1 | 300 | Prach O, Trudonoshyn O, Randelzhofer P, et al. Effect of Zr, Cr and Sc on the Al-Mg-Si-Mn high-pressure die casting alloys. Materials Science and Engineering A, 2019, 759: 603-612. DOI: 10. 1016/j. msea. 2019. 05. 038.
0.01 | 0.48 | 6.15 | 0.36 | 0.5 | 2.97 | 0.02 | 0 | 0 | 0 | 0 | 0 | 0 | 0 | 1 | 569 | Peel C J, Forsyth P J E. The Effect of Composition Changes on the Fracture Toughness of an Al-Zn-Mg-Cu-Mn Forging Alloy. Metal Science Journal, 2013, 7(1): 121-127. DOI: 10. 1179/030634573790445622.
0.01 | 0.28 | 5.76 | 0.3 | 0.67 | 2.48 | 0.03 | 0 | 0 | 0 | 0 | 0 | 0 | 0 | 1 | 541 | Peel C J, Forsyth P J E. The Effect of Composition Changes on the Fracture Toughness of an Al-Zn-Mg-Cu-Mn Forging Alloy. Metal Science Journal, 2013, 7(1): 121-127. DOI: 10. 1179/030634573790445622.
0.04 | 0.5 | 6.2 | 0.34 | 0.49 | 2.68 | 0.18 | 0 | 0 | 0 | 0 | 0 | 0 | 0 | 1 | 534 | Peel C J, Forsyth P J E. The Effect of Composition Changes on the Fracture Toughness of an Al-Zn-Mg-Cu-Mn Forging Alloy. Metal Science Journal, 2013, 7(1): 121-127. DOI: 10. 1179/030634573790445622.
0.04 | 0.48 | 6.12 | 0.34 | 0.51 | 2.2 | 0.14 | 0 | 0 | 0 | 0 | 0 | 0 | 0 | 1 | 528 | Peel C J, Forsyth P J E. The Effect of Composition Changes on the Fracture Toughness of an Al-Zn-Mg-Cu-Mn Forging Alloy. Metal Science Journal, 2013, 7(1): 121-127. DOI: 10. 1179/030634573790445622.
0.04 | 0.5 | 6.08 | 0.34 | 0.48 | 3.1 | 0.26 | 0 | 0 | 0 | 0 | 0 | 0 | 0 | 1 | 528 | Peel C J, Forsyth P J E. The Effect of Composition Changes on the Fracture Toughness of an Al-Zn-Mg-Cu-Mn Forging Alloy. Metal Science Journal, 2013, 7(1): 121-127. DOI: 10. 1179/030634573790445622.
0.01 | 0.5 | 5.28 | 0.37 | 0.49 | 2.97 | 0.02 | 0 | 0 | 0 | 0 | 0 | 0 | 0 | 1 | 515 | Peel C J, Forsyth P J E. The Effect of Composition Changes on the Fracture Toughness of an Al-Zn-Mg-Cu-Mn Forging Alloy. Metal Science Journal, 2013, 7(1): 121-127. DOI: 10. 1179/030634573790445622.
0.02 | 0.28 | 6.03 | 0.025 | 0.7 | 2.59 | 0.025 | 0 | 0 | 0 | 0 | 0 | 0 | 0 | 1 | 513 | Peel C J, Forsyth P J E. The Effect of Composition Changes on the Fracture Toughness of an Al-Zn-Mg-Cu-Mn Forging Alloy. Metal Science Journal, 2013, 7(1): 121-127. DOI: 10. 1179/030634573790445622.
0.02 | 0.34 | 5.85 | 0.74 | 0.68 | 2.47 | 0.02 | 0 | 0 | 0 | 0 | 0 | 0 | 0 | 1 | 506 | Peel C J, Forsyth P J E. The Effect of Composition Changes on the Fracture Toughness of an Al-Zn-Mg-Cu-Mn Forging Alloy. Metal Science Journal, 2013, 7(1): 121-127. DOI: 10. 1179/030634573790445622.
0.01 | 0.48 | 6.15 | 0.36 | 0.5 | 2.97 | 0.02 | 0 | 0 | 0 | 0 | 0 | 0 | 0 | 1 | 469 | Peel C J, Forsyth P J E. The Effect of Composition Changes on the Fracture Toughness of an Al-Zn-Mg-Cu-Mn Forging Alloy. Metal Science Journal, 2013, 7(1): 121-127. DOI: 10. 1179/030634573790445622.
0.01 | 0.5 | 5.28 | 0.37 | 0.49 | 2.97 | 0.02 | 0 | 0 | 0 | 0 | 0 | 0 | 0 | 1 | 415 | Peel C J, Forsyth P J E. The Effect of Composition Changes on the Fracture Toughness of an Al-Zn-Mg-Cu-Mn Forging Alloy. Metal Science Journal, 2013, 7(1): 121-127. DOI: 10. 1179/030634573790445622.
0.02 | 0.01 | 5.86 | 0.19 | 1.77 | 2.64 | 0.01 | 0.19 | 0 | 0 | 0 | 0 | 0 | 0 | 1 | 680 | Ohira T, Kishi T. Effect of iron content on fracture toughness and cracking processes in high strength Al-Zn-Mg-Cu alloy. Materials Science and Engineering, 1986, 78(1): 9-19. DOI: 10. 1016/0025-5416(86)90075-3.
0.02 | 0 | 5.98 | 0.56 | 1.73 | 2.66 | 0.01 | 0.21 | 0 | 0 | 0 | 0 | 0 | 0 | 1 | 671 | Ohira T, Kishi T. Effect of iron content on fracture toughness and cracking processes in high strength Al-Zn-Mg-Cu alloy. Materials Science and Engineering, 1986, 78(1): 9-19. DOI: 10. 1016/0025-5416(86)90075-3.
0.02 | 0.01 | 5.84 | 0.36 | 1.71 | 2.61 | 0.01 | 0.21 | 0 | 0 | 0 | 0 | 0 | 0 | 1 | 670 | Ohira T, Kishi T. Effect of iron content on fracture toughness and cracking processes in high strength Al-Zn-Mg-Cu alloy. Materials Science and Engineering, 1986, 78(1): 9-19. DOI: 10. 1016/0025-5416(86)90075-3.
0.02 | 0 | 5.76 | 0 | 1.8 | 2.62 | 0.01 | 0.19 | 0 | 0 | 0 | 0 | 0 | 0 | 1 | 660 | Ohira T, Kishi T. Effect of iron content on fracture toughness and cracking processes in high strength Al-Zn-Mg-Cu alloy. Materials Science and Engineering, 1986, 78(1): 9-19. DOI: 10. 1016/0025-5416(86)90075-3.
0.08 | 0.55 | 0 | 0.2 | 4.5 | 1.5 | 0 | 0 | 0 | 0 | 0 | 0 | 0 | 0 | 1 | 460 | Nakai M, Eto T. New aspect of development of high strength aluminum alloys for aerospace applications. Materials Science & Engineering A, 2000, 285(1-2): 62-68. DOI: 10. 1016/S0921-5093(00)00667-5.
0.03 | 0.55 | 0 | 0.05 | 4 | 1.5 | 0 | 0 | 0 | 0 | 0 | 0 | 0 | 0 | 1 | 435 | Nakai M, Eto T. New aspect of development of high strength aluminum alloys for aerospace applications. Materials Science & Engineering A, 2000, 285(1-2): 62-68. DOI: 10. 1016/S0921-5093(00)00667-5.
0.175 | 0.275 | 4.6 | 0.2 | 0.2 | 2.5 | 0.15 | 0.1 | 0 | 0.175 | 0 | 0 | 0 | 0 | 1 | 485 | Mukhopadhyay, A. K. Microstructure and properties of high strength aluminium alloys for structural applications. Trans Indian Inst Met 62, 113–122 (2009). https: //doi. org/10. 1007/s12666-009-0015-z
0.15 | 0.25 | 4 | 0.2 | 0.1 | 2.8 | 0.1 | 0.175 | 0 | 0 | 0 | 0 | 0 | 0 | 1 | 480 | Mukhopadhyay, A. K. Microstructure and properties of high strength aluminium alloys for structural applications. Trans Indian Inst Met 62, 113–122 (2009). https: //doi. org/10. 1007/s12666-009-0015-z
0.175 | 0.3 | 4.5 | 0.15 | 0 | 1.2 | 0.105 | 0.175 | 0 | 0 | 0 | 0 | 0 | 0 | 1 | 410 | Mukhopadhyay, A. K. Microstructure and properties of high strength aluminium alloys for structural applications. Trans Indian Inst Met 62, 113–122 (2009). https: //doi. org/10. 1007/s12666-009-0015-z
0.06 | 0 | 8 | 0.075 | 1 | 2.5 | 0 | 0 | 0 | 0 | 0 | 0 | 0 | 0 | 1 | 683 | Minakawa, K., Levan, G. & McEvily, A. J. The influence of load ratio on fatigue crack growth in 7090-t6 and in9021-t4 p/m aluminum alloys. Metall Trans A 17, 1787–1795 (1986). https: //doi. org/10. 1007/BF02817276
0.06 | 0 | 8 | 0.075 | 0.95 | 2.5 | 0 | 0 | 0 | 0 | 0 | 0 | 0 | 0 | 1 | 650 | Minakawa, K., Levan, G. & McEvily, A. J. The influence of load ratio on fatigue crack growth in 7090-t6 and in9021-t4 p/m aluminum alloys. Metall Trans A 17, 1787–1795 (1986). https: //doi. org/10. 1007/BF02817276
0.2 | 0 | 0 | 0.2 | 4 | 1.5 | 0 | 0 | 0 | 0 | 0 | 0 | 0 | 0 | 1 | 600 | Minakawa, K., Levan, G. & McEvily, A. J. The influence of load ratio on fatigue crack growth in 7090-t6 and in9021-t4 p/m aluminum alloys. Metall Trans A 17, 1787–1795 (1986). https: //doi. org/10. 1007/BF02817276
0.41 | 0.02 | 0.009 | 0.2 | 0.003 | 0.47 | 0.008 | 0.002 | 0 | 0 | 0 | 0 | 0 | 0 | 1 | 223 | Michal KOLAR, Ketill Olav PEDERSEN, Sverre GULBRANDSEN-DAHL, 等. 预变形结合人工时效对Al-Mg-Si合金力学性能的影响. 中国有色金属学报(英文版), 2012, 22(008): 1824-1830. DOI: 10. 1016/S1003-6326(11)61393-9.
0.3 | 0.48 | 5.9 | 0.16 | 0.51 | 2.69 | 0.1 | 0 | 0.1 | 0.1 | 0 | 0 | 0 | 0 | 1 | 500 | Manoharan M, Lewandowski J J. In-situ scanning electron microscope studies of crack growth in an aluminum metal-matrix composite. Scripta Metallurgica Et Materiala, 1990, 24(12): 2357-2362. DOI: 10. 1016/0956-716X(90)90093-V.
0.01 | 0 | 7.74 | 0.009 | 1.48 | 2.74 | 0.02 | 0.19 | 0 | 0 | 0 | 0 | 0 | 0 | 1 | 654 | Ludtka, G. M., Laughlin, D. E. The influence of microstructure and strength on the fracture mode and toughness of 7XXX series aluminum alloys. Metall Trans A 13, 411–425 (1982). https: //doi. org/10. 1007/BF02643350
0.01 | 0 | 6.96 | 0.009 | 1.56 | 2.81 | 0.02 | 0.19 | 0 | 0 | 0 | 0 | 0 | 0 | 1 | 627 | Ludtka, G. M., Laughlin, D. E. The influence of microstructure and strength on the fracture mode and toughness of 7XXX series aluminum alloys. Metall Trans A 13, 411–425 (1982). https: //doi. org/10. 1007/BF02643350
0.009 | 0 | 5.59 | 0.007 | 1.54 | 2.2 | 0.02 | 0.19 | 0 | 0 | 0 | 0 | 0 | 0 | 1 | 551 | Ludtka, G. M., Laughlin, D. E. The influence of microstructure and strength on the fracture mode and toughness of 7XXX series aluminum alloys. Metall Trans A 13, 411–425 (1982). https: //doi. org/10. 1007/BF02643350
0.008 | 0 | 7.84 | 0.02 | 1.55 | 2.76 | 0.01 | 0.19 | 0 | 0 | 0 | 0 | 0 | 0 | 1 | 643 | Ludtka, G. M., Laughlin, D. E. The influence of microstructure and strength on the fracture mode and toughness of 7XXX series aluminum alloys. Metall Trans A 13, 411–425 (1982). https: //doi. org/10. 1007/BF02643350
0 | 0 | 10.8 | 0 | 1.9 | 2.8 | 0 | 0 | 0 | 0.16 | 0 | 0 | 0 | 0 | 1 | 818 | Liu B, Lei Q, Xie L, et al. Microstructure and mechanical properties of high product of strength and elongation Al-Zn-Mg-Cu-Zr alloys fabricated by spray deposition. Materials & Design, 2016, 96: 217-223. DOI: 10. 1016/j. matdes. 2016. 02. 011.
0 | 0.17 | 12.82 | 0 | 1.28 | 3.2 | 0 | 0.17 | 0 | 0 | 0 | 0 | 0 | 0 | 1 | 817 | Liu B, Lei Q, Xie L, et al. Microstructure and mechanical properties of high product of strength and elongation Al-Zn-Mg-Cu-Zr alloys fabricated by spray deposition. Materials & Design, 2016, 96: 217-223. DOI: 10. 1016/j. matdes. 2016. 02. 011.
0 | 0 | 10.66 | 0 | 1.41 | 2.48 | 0 | 0 | 0 | 0.17 | 0.17 | 0 | 0 | 0 | 1 | 774 | Liu B, Lei Q, Xie L, et al. Microstructure and mechanical properties of high product of strength and elongation Al-Zn-Mg-Cu-Zr alloys fabricated by spray deposition. Materials & Design, 2016, 96: 217-223. DOI: 10. 1016/j. matdes. 2016. 02. 011.
0 | 0.34 | 12 | 0 | 1.3 | 3.34 | 0 | 0.2 | 0 | 0 | 0 | 0 | 0 | 0 | 1 | 770 | Liu B, Lei Q, Xie L, et al. Microstructure and mechanical properties of high product of strength and elongation Al-Zn-Mg-Cu-Zr alloys fabricated by spray deposition. Materials & Design, 2016, 96: 217-223. DOI: 10. 1016/j. matdes. 2016. 02. 011.
0 | 0.25 | 8 | 0 | 1.6 | 2.5 | 0 | 0.2 | 0 | 0.2 | 0 | 0 | 0 | 0 | 1 | 755 | Liu B, Lei Q, Xie L, et al. Microstructure and mechanical properties of high product of strength and elongation Al-Zn-Mg-Cu-Zr alloys fabricated by spray deposition. Materials & Design, 2016, 96: 217-223. DOI: 10. 1016/j. matdes. 2016. 02. 011.
0 | 0 | 8.6 | 0 | 2.2 | 2.6 | 0 | 0 | 0 | 0 | 0 | 0 | 0 | 0 | 1 | 754 | Liu B, Lei Q, Xie L, et al. Microstructure and mechanical properties of high product of strength and elongation Al-Zn-Mg-Cu-Zr alloys fabricated by spray deposition. Materials & Design, 2016, 96: 217-223. DOI: 10. 1016/j. matdes. 2016. 02. 011.
0 | 0 | 8.31 | 0 | 2.36 | 2.01 | 0 | 0 | 0 | 0.12 | 0 | 0 | 0 | 0 | 1 | 723 | Liu B, Lei Q, Xie L, et al. Microstructure and mechanical properties of high product of strength and elongation Al-Zn-Mg-Cu-Zr alloys fabricated by spray deposition. Materials & Design, 2016, 96: 217-223. DOI: 10. 1016/j. matdes. 2016. 02. 011.
0.02 | 0 | 5.97 | 0.08 | 2.25 | 1.96 | 0 | 0 | 0 | 0.07 | 0 | 0 | 0 | 0 | 1 | 483 | Liu B, Lei Q, Xie L, et al. Microstructure and mechanical properties of high product of strength and elongation Al-Zn-Mg-Cu-Zr alloys fabricated by spray deposition. Materials & Design, 2016, 96: 217-223. DOI: 10. 1016/j. matdes. 2016. 02. 011.
0.026 | 0 | 7.8 | 0.072 | 1.64 | 1.59 | 0 | 0 | 0 | 0.14 | 0 | 0 | 0 | 0 | 1 | 574 | Liao Y G, Han X Q, Zeng M X, et al. Influence of Cu on microstructure and tensile properties of 7XXX series aluminum alloy. Materials & Design, 2015, 66: 581-586. DOI: 10. 1016/j. matdes. 2014. 05. 003.
0.035 | 0 | 7.9 | 0.071 | 0.768 | 1.58 | 0 | 0 | 0 | 0.142 | 0 | 0 | 0 | 0 | 1 | 571 | Liao Y G, Han X Q, Zeng M X, et al. Influence of Cu on microstructure and tensile properties of 7XXX series aluminum alloy. Materials & Design, 2015, 66: 581-586. DOI: 10. 1016/j. matdes. 2014. 05. 003.
0.031 | 0 | 7.82 | 0.068 | 0.003 | 1.57 | 0 | 0 | 0 | 0.139 | 0 | 0 | 0 | 0 | 1 | 515 | Liao Y G, Han X Q, Zeng M X, et al. Influence of Cu on microstructure and tensile properties of 7XXX series aluminum alloy. Materials & Design, 2015, 66: 581-586. DOI: 10. 1016/j. matdes. 2014. 05. 003.
0.048 | 0.31 | 6.23 | 0.15 | 1.58 | 2.88 | 0.025 | 0.16 | 0 | 0 | 0 | 0 | 0 | 0 | 1 | 595 | Li Z, Xiong B, Zhang Y, et al. Investigation on strength, toughness and microstructure of an Al-Zn-Mg-Cu alloy pre-stretched thick plates in various ageing tempers. Journal of Materials Processing Tech, 2009, 209(4): 2021-2027. DOI: 10. 1016/j. jmatprotec. 2008. 04. 052.
0.01 | 0 | 7.5 | 0.02 | 1.4 | 1.7 | 0 | 0 | 0 | 0.12 | 0 | 0 | 0 | 0 | 2 | 525 | Li X W, Xiong B Q, Zhang Y G, et al. Investigation of Microstructure and Properties of an Al-Zn-Mg-Cu Alloy. Advanced Materials Research, 2013, 668: 885-889. DOI: 10. 4028/www. scientific. net/AMR. 668. 885.
0.02 | 0 | 7.5 | 0.05 | 1.4 | 1.6 | 0 | 0 | 0 | 0.11 | 0 | 0 | 0 | 0 | 2 | 517 | Li X W, Xiong B Q, Zhang Y A, et al. Properties and Microstructure of an Al-Zn-Mg-Cu Alloy Forging. Advanced Materials Research, 2015, 1120-1121: 1019-1023. DOI: 10. 4028/www. scientific. net/AMR. 1120-1121. 1019.
0 | 0 | 10.57 | 0 | 1.36 | 2.67 | 0 | 0 | 0 | 0 | 0 | 0 | 0 | 0 | 1 | 814 | Li H, Cao F, Guo S, et al. Effects of Mg and Cu on microstructures and properties of spray-deposited Al-Zn-Mg-Cu alloys. Journal of Alloys and Compounds, 2017, 719: 89-96. DOI: 10. 1016/j. jallcom. 2017. 05. 101.
0 | 0 | 10.78 | 0 | 1.7 | 2.45 | 0 | 0 | 0 | 0 | 0 | 0 | 0 | 0 | 1 | 812 | Li H, Cao F, Guo S, et al. Effects of Mg and Cu on microstructures and properties of spray-deposited Al-Zn-Mg-Cu alloys. Journal of Alloys and Compounds, 2017, 719: 89-96. DOI: 10. 1016/j. jallcom. 2017. 05. 101.
0 | 0 | 10.39 | 0 | 1.93 | 2.02 | 0 | 0 | 0 | 0 | 0 | 0 | 0 | 0 | 1 | 805 | Li H, Cao F, Guo S, et al. Effects of Mg and Cu on microstructures and properties of spray-deposited Al-Zn-Mg-Cu alloys. Journal of Alloys and Compounds, 2017, 719: 89-96. DOI: 10. 1016/j. jallcom. 2017. 05. 101.
0 | 0 | 10.63 | 0 | 1.95 | 2.65 | 0 | 0 | 0 | 0 | 0 | 0 | 0 | 0 | 1 | 797 | Li H, Cao F, Guo S, et al. Effects of Mg and Cu on microstructures and properties of spray-deposited Al-Zn-Mg-Cu alloys. Journal of Alloys and Compounds, 2017, 719: 89-96. DOI: 10. 1016/j. jallcom. 2017. 05. 101.
0.06 | 0.6 | 0 | 0.075 | 4.1 | 1.5 | 0 | 0 | 0 | 0 | 0 | 0 | 0 | 0 | 1 | 476 | Lee D H, Nam S W. Role of Mn-dispersoid in the fracture toughness enhancement of Al-Zn-Mg-(Mn) alloys. Metals & Materials, 1995, 1(1): 71-76. DOI: 10. 1007/BF03055326.
0.1 | 0.6 | 0.25 | 0.12 | 4.1 | 1.5 | 0.15 | 0.1 | 0 | 0 | 0 | 0 | 0 | 0 | 1 | 475 | Lee D H, Nam S W. Role of Mn-dispersoid in the fracture toughness enhancement of Al-Zn-Mg-(Mn) alloys. Metals & Materials, 1995, 1(1): 71-76. DOI: 10. 1007/BF03055326.
0.06 | 0.6 | 0.15 | 0.12 | 4.2 | 1.4 | 0.1 | 0.05 | 0 | 0 | 0 | 0 | 0 | 0 | 1 | 434 | Lee D H, Nam S W. Role of Mn-dispersoid in the fracture toughness enhancement of Al-Zn-Mg-(Mn) alloys. Metals & Materials, 1995, 1(1): 71-76. DOI: 10. 1007/BF03055326.
0.25 | 0.6 | 0 | 0.2 | 4.4 | 1.5 | 0.15 | 0.1 | 0 | 0 | 0 | 0 | 0 | 0 | 1 | 428 | Lee D H, Nam S W. Role of Mn-dispersoid in the fracture toughness enhancement of Al-Zn-Mg-(Mn) alloys. Metals & Materials, 1995, 1(1): 71-76. DOI: 10. 1007/BF03055326.
0.08 | 0.004 | 7.91 | 0.096 | 2.42 | 1.98 | 0.014 | 0.004 | 0 | 0.12 | 0 | 0 | 0 | 0 | 1 | 732 | L. L, Liu, Q. L, et al. The effects of aging treatments on mechanical property and corrosion behavior of spray formed 7055 aluminium alloy. Journal of Alloys and Compounds, 2018, 735: 261-276. DOI: 10. 1016/j. jallcom. 2017. 11. 070.
0.09 | 0.03 | 5.9 | 0.19 | 1.9 | 2.8 | 0.02 | 0.2 | 0 | 0 | 0 | 0 | 0 | 0 | 1 | 608 | Kumar S M, Kumar V R, Kumar M E S, et al. Mechanical characterization and fracture toughness of electroplated cadmium coating of Al –Zn alloy, T6. International Conference on Functional Materials. AIP Publishing LLC, 2017. DOI: 10. 1063/1. 4990238.
0 | 0 | 7 | 0 | 1.42 | 3.05 | 0 | 0 | 0 | 0 | 0 | 0 | 0 | 0 | 2 | 624 | Kudryashov V G, Teleshov V V, Rudnitskii E N, et al. Fracture toughness of Al-Zn-Mg-Cu alloys. Strength of Materials, 1976, 8(11): 1293-1298. DOI: 10. 1007/BF01528750.
0 | 0 | 6.71 | 0 | 1.96 | 2.86 | 0 | 0 | 0 | 0 | 0 | 0 | 0 | 0 | 2 | 602 | Kudryashov V G, Teleshov V V, Rudnitskii E N, et al. Fracture toughness of Al-Zn-Mg-Cu alloys. Strength of Materials, 1976, 8(11): 1293-1298. DOI: 10. 1007/BF01528750.
0 | 0 | 6.07 | 0 | 1.73 | 2.57 | 0 | 0 | 0 | 0 | 0 | 0 | 0 | 0 | 2 | 602 | Kudryashov V G, Teleshov V V, Rudnitskii E N, et al. Fracture toughness of Al-Zn-Mg-Cu alloys. Strength of Materials, 1976, 8(11): 1293-1298. DOI: 10. 1007/BF01528750.
0 | 0 | 6.93 | 0 | 1.64 | 2.14 | 0 | 0 | 0 | 0 | 0 | 0 | 0 | 0 | 2 | 598 | Kudryashov V G, Teleshov V V, Rudnitskii E N, et al. Fracture toughness of Al-Zn-Mg-Cu alloys. Strength of Materials, 1976, 8(11): 1293-1298. DOI: 10. 1007/BF01528750.
0 | 0 | 6.24 | 0 | 1.73 | 2.52 | 0 | 0 | 0 | 0 | 0 | 0 | 0 | 0 | 2 | 598 | Kudryashov V G, Teleshov V V, Rudnitskii E N, et al. Fracture toughness of Al-Zn-Mg-Cu alloys. Strength of Materials, 1976, 8(11): 1293-1298. DOI: 10. 1007/BF01528750.
0 | 0 | 6.01 | 0 | 1.75 | 2.14 | 0 | 0 | 0 | 0 | 0 | 0 | 0 | 0 | 3 | 596 | Kudryashov V G, Teleshov V V, Rudnitskii E N, et al. Fracture toughness of Al-Zn-Mg-Cu alloys. Strength of Materials, 1976, 8(11): 1293-1298. DOI: 10. 1007/BF01528750.
0 | 0 | 6.93 | 0 | 2.07 | 1.8 | 0 | 0 | 0 | 0 | 0 | 0 | 0 | 0 | 1 | 595 | Kudryashov V G, Teleshov V V, Rudnitskii E N, et al. Fracture toughness of Al-Zn-Mg-Cu alloys. Strength of Materials, 1976, 8(11): 1293-1298. DOI: 10. 1007/BF01528750.
0 | 0 | 5.04 | 0 | 1.96 | 2.8 | 0 | 0 | 0 | 0 | 0 | 0 | 0 | 0 | 2 | 583 | Kudryashov V G, Teleshov V V, Rudnitskii E N, et al. Fracture toughness of Al-Zn-Mg-Cu alloys. Strength of Materials, 1976, 8(11): 1293-1298. DOI: 10. 1007/BF01528750.
0 | 0 | 5.13 | 0 | 1.52 | 2.76 | 0 | 0 | 0 | 0 | 0 | 0 | 0 | 0 | 2 | 581 | Kudryashov V G, Teleshov V V, Rudnitskii E N, et al. Fracture toughness of Al-Zn-Mg-Cu alloys. Strength of Materials, 1976, 8(11): 1293-1298. DOI: 10. 1007/BF01528750.
0 | 0 | 4.94 | 0 | 2.04 | 1.88 | 0 | 0 | 0 | 0 | 0 | 0 | 0 | 0 | 2 | 563 | Kudryashov V G, Teleshov V V, Rudnitskii E N, et al. Fracture toughness of Al-Zn-Mg-Cu alloys. Strength of Materials, 1976, 8(11): 1293-1298. DOI: 10. 1007/BF01528750.
0 | 0 | 5.5 | 0 | 1.42 | 1.92 | 0 | 0 | 0 | 0 | 0 | 0 | 0 | 0 | 2 | 559 | Kudryashov V G, Teleshov V V, Rudnitskii E N, et al. Fracture toughness of Al-Zn-Mg-Cu alloys. Strength of Materials, 1976, 8(11): 1293-1298. DOI: 10. 1007/BF01528750.
0.56 | 0.02 | 0.01 | 0.22 | 0.24 | 1.01 | 0 | 0.06 | 0 | 0 | 0 | 0 | 0 | 0 | 1 | 287.7 | Kim, W. J., Kim, J. K., Park, T. Y. et al. Enhancement of strength and superplasticity in a 6061 Al alloy processed by equal-channel-angular-pressing. Metall Mater Trans A 33, 3155–3164 (2002). https: //doi. org/10. 1007/s11661-002-0301-4
0.06 | 0 | 8.1 | 0.075 | 1.7 | 2.25 | 0 | 0 | 0 | 0.125 | 0 | 0 | 0 | 0 | 1 | 664 | Kamp, N., Sinclair, I. & Starink, M. J. Toughness-strength relations in the overaged 7449 al-based alloy. Metall Mater Trans A 33, 1125–1136 (2002). https: //doi. org/10. 1007/s11661-002-0214-2
0.06 | 0 | 6.2 | 0.075 | 1.9 | 2.25 | 0 | 0 | 0 | 0.125 | 0 | 0 | 0 | 0 | 1 | 644 | Kamp, N., Sinclair, I. & Starink, M. J. Toughness-strength relations in the overaged 7449 al-based alloy. Metall Mater Trans A 33, 1125–1136 (2002). https: //doi. org/10. 1007/s11661-002-0214-2
0 | 0.25 | 6 | 0 | 1.3 | 2.9 | 0 | 0.2 | 0 | 0 | 0 | 0 | 0 | 0 | 1 | 627 | Kamp, N., Sinclair, I. & Starink, M. J. Toughness-strength relations in the overaged 7449 al-based alloy. Metall Mater Trans A 33, 1125–1136 (2002). https: //doi. org/10. 1007/s11661-002-0214-2
0.06 | 0.075 | 6.2 | 0 | 1.75 | 2.25 | 0 | 0 | 0 | 0.125 | 0 | 0 | 0 | 0 | 1 | 599 | Kamp, N., Sinclair, I. & Starink, M. J. Toughness-strength relations in the overaged 7449 al-based alloy. Metall Mater Trans A 33, 1125–1136 (2002). https: //doi. org/10. 1007/s11661-002-0214-2
0.08 | 1.08 | 0 | 0.12 | 4.77 | 1.75 | 0 | 0 | 0 | 0.13 | 0 | 0 | 0 | 0 | 1 | 588 | Kamat S V, Hirth J P. Mixed Mode I/II fracture toughness of 2034 aluminum alloys. Acta Materialia, 1996, 44(1): 201–208. DOI: 10. 1016/1359-6454(95)00169-8.
0.04 | 0.05 | 0 | 0.06 | 3.96 | 1.48 | 0 | 0 | 0 | 0.14 | 0 | 0 | 0 | 0 | 1 | 507 | Kamat S V, Hirth J P. Mixed Mode I/II fracture toughness of 2034 aluminum alloys. Acta Materialia, 1996, 44(1): 201–208. DOI: 10. 1016/1359-6454(95)00169-8.
0 | 0 | 5.55 | 0 | 1.99 | 2.55 | 0 | 0.2 | 0 | 0 | 0 | 0 | 0 | 0 | 1 | 582 | Ji-Gang, Yang, Bin-Lung, et al. Influence of microstructure on the mechanical properties and stress corrosion susceptibility of 7050 Al-alloy. Scandinavian Journal of Metallurgy, 2001, 30(3): 158-167. DOI: 10. 1034/j. 1600-0692. 2001. 300306. x.
0 | 0 | 6.14 | 0 | 2.05 | 2.11 | 0 | 0 | 0 | 0.11 | 0 | 0 | 0 | 0 | 1 | 612 | Ji-Gang, Yang, Bin-Lung, et al. Influence of microstructure on the mechanical properties and stress corrosion susceptibility of 7050 Al-alloy. Scandinavian Journal of Metallurgy, 2001, 30(3): 158-167. DOI: 10. 1034/j. 1600-0692. 2001. 300306. x.
0 | 0 | 8.51 | 0 | 2.15 | 2.39 | 0.04 | 0.19 | 0 | 0.15 | 0 | 0 | 0 | 0 | 1 | 711 | Huachan F, Hong C, Zhuo Z, et al. Effect of Zr, Ti and Cr additions on microstructure and properties of super-high strength Al-Zn-Mg-Cu alloys. Journal of Central South University, 2016, 47(2): 420-429. DOI: 10. 11817/j. issn. 1672-7207. 2016. 02. 010.
0 | 0 | 8.48 | 0 | 2.16 | 2.41 | 0.04 | 0 | 0 | 0.16 | 0 | 0 | 0 | 0 | 1 | 652 | Huachan F, Hong C, Zhuo Z, et al. Effect of Zr, Ti and Cr additions on microstructure and properties of super-high strength Al-Zn-Mg-Cu alloys. Journal of Central South University, 2016, 47(2): 420-429. DOI: 10. 11817/j. issn. 1672-7207. 2016. 02. 010.
0.04 | 0.005 | 5.38 | 0.03 | 1.51 | 2.26 | 0.04 | 0.21 | 0 | 0 | 0 | 0 | 0 | 0 | 1 | 526 | Hiroki TANAKA, Tadashi MINODA. 温轧细化亚晶7475铝合金板材的力学性能. 中国有色金属学报: 英文版, 2014, 024(007): 2187-2195. DOI: 10. 1016/S1003-6326(14)63331-8.
0.02 | 0.005 | 5.55 | 0.03 | 1.64 | 2.4 | 0.03 | 0 | 0 | 0.17 | 0 | 0 | 0 | 0 | 1 | 601 | Hiroki TANAKA, Tadashi MINODA. 温轧细化亚晶7475铝合金板材的力学性能. 中国有色金属学报: 英文版, 2014, 024(007): 2187-2195. DOI: 10. 1016/S1003-6326(14)63331-8.
0 | 0 | 0 | 0 | 0 | 7.5 | 0 | 0 | 0 | 0 | 0 | 0 | 0 | 0 | 1 | 665 | Han B Q, Lavernia E J, Mohamed F A, et al. Improvement of toughness and ductility of a cryomilled Al-Mg alloy via microstructural modification. Metallurgical & Materials Transactions A, 2005, 36(8): 2081-2091. DOI: 10. 1007/s11661-005-0329-3.
0.08 | 0 | 6.6 | 0.13 | 1 | 1.9 | 0 | 0 | 0 | 0.13 | 0 | 0 | 0 | 0 | 2 | 505 | Fridlyander I N, Tkachenko E A, Berstenev V V, et al. Effect of Microstructure on the Cracking Resistance Characteristics of Al-Zn-Mg-Cu-Zr (1933) Wrought High-Strength Alloy. Materials Science Forum, 2002, 396-402: 1347-1352. DOI: 10. 4028/www. scientific. net/MSF. 396-402. 1347.
0 | 0 | 8.52 | 0 | 2.12 | 2.42 | 0 | 0.22 | 0 | 0.16 | 0.21 | 0 | 0 | 0 | 1 | 751 | Fang H C, Luo F H, Chen K H. Effect of intermetallic phases and recrystallization on the corrosion and fracture behavior of an Al-Zn-Mg-Cu-Zr-Yb-Cr alloys. Materials Science and Engineering: A, 2017, 684: 480-490. DOI: 10. 1016/j. msea. 2016. 12. 009.
0 | 0 | 8.55 | 0 | 2.15 | 2.43 | 0 | 0.18 | 0 | 0.15 | 0.2 | 0 | 0 | 0 | 1 | 750 | Fang H C, Luo F H, Chen K H. Effect of intermetallic phases and recrystallization on the corrosion and fracture behavior of an Al-Zn-Mg-Cu-Zr-Yb-Cr alloys. Materials Science and Engineering: A, 2017, 684: 480-490. DOI: 10. 1016/j. msea. 2016. 12. 009.
0 | 0 | 8.54 | 0 | 2.2 | 2.47 | 0 | 0.09 | 0 | 0.16 | 0.21 | 0 | 0 | 0 | 2 | 720 | Fang H C, Luo F H, Chen K H. Effect of intermetallic phases and recrystallization on the corrosion and fracture behavior of an Al-Zn-Mg-Cu-Zr-Yb-Cr alloys. Materials Science and Engineering: A, 2017, 684: 480-490. DOI: 10. 1016/j. msea. 2016. 12. 009.
0 | 0 | 8.52 | 0 | 2.12 | 2.44 | 0 | 0 | 0 | 0.16 | 0.21 | 0 | 0 | 0 | 1 | 715 | Fang H C, Luo F H, Chen K H. Effect of intermetallic phases and recrystallization on the corrosion and fracture behavior of an Al-Zn-Mg-Cu-Zr-Yb-Cr alloys. Materials Science and Engineering: A, 2017, 684: 480-490. DOI: 10. 1016/j. msea. 2016. 12. 009.
0 | 0 | 8.49 | 0 | 2.1 | 2.39 | 0 | 0 | 0 | 0.16 | 0 | 0 | 0 | 0 | 1 | 704 | Fang H C, Chen K H, Chen X, et al. Effect of Zr, Cr and Pr additions on microstructures and properties of ultra-high strength Al–Zn–Mg–Cu alloys. Materials Science & Engineering A, 2011, 528(25-26): 7606-7615. DOI: 10. 1016/j. msea. 2011. 06. 018.
0.05 | 0.55 | 0.1 | 0.07 | 4 | 1.3 | 0.06 | 0 | 0 | 0.15 | 0 | 0 | 0 | 0 | 1 | 496 | Dursun T, Soutis C. Recent developments in advanced aircraft aluminium alloys. Materials & Design, 2014, 56: 862-871. DOI: 10. 1016/j. matdes. 2013. 12. 002.
0.05 | 0.55 | 0.1 | 0.075 | 3.95 | 1.3 | 0.06 | 0 | 0 | 0.15 | 0 | 0 | 0 | 0 | 1 | 496 | Dursun T, Soutis C. Recent developments in advanced aircraft aluminium alloys. Materials & Design, 2014, 56: 862-871. DOI: 10. 1016/j. matdes. 2013. 12. 002.
0.06 | 0.6 | 0 | 0.075 | 4.1 | 1.5 | 0 | 0 | 0 | 0 | 0 | 0 | 0 | 0 | 1 | 476 | Dursun T, Soutis C. Recent developments in advanced aircraft aluminium alloys. Materials & Design, 2014, 56: 862-871. DOI: 10. 1016/j. matdes. 2013. 12. 002.
0.06 | 0.6 | 0 | 0.08 | 4.1 | 1.5 |  | 0 | 0 | 0 | 0 | 0 | 0 | 0 | 1 | 476 | Dursun T, Soutis C. Recent developments in advanced aircraft aluminium alloys. Materials & Design, 2014, 56: 862-871. DOI: 10. 1016/j. matdes. 2013. 12. 002.
0.1 | 0.6 | 0.25 | 0.12 | 4.1 | 1.5 | 0.15 | 0.1 | 0 | 0 | 0 | 0 | 0 | 0 | 1 | 475 | Dursun T, Soutis C. Recent developments in advanced aircraft aluminium alloys. Materials & Design, 2014, 56: 862-871. DOI: 10. 1016/j. matdes. 2013. 12. 002.
0.1 | 0.6 | 0.25 | 0.12 | 4.1 | 1.5 | 0.15 | 0.1 | 0 | 0 | 0 | 0 | 0 | 0 | 1 | 475 | Dursun T, Soutis C. Recent developments in advanced aircraft aluminium alloys. Materials & Design, 2014, 56: 862-871. DOI: 10. 1016/j. matdes. 2013. 12. 002.
0.06 | 0.6 | 0.15 | 0.12 | 4.2 | 1.4 | 0.1 | 0.05 | 0 | 0 | 0 | 0 | 0 | 0 | 1 | 434 | Dursun T, Soutis C. Recent developments in advanced aircraft aluminium alloys. Materials & Design, 2014, 56: 862-871. DOI: 10. 1016/j. matdes. 2013. 12. 002.
0.06 | 0.575 | 0.15 | 0.12 | 4.25 | 1.4 | 0.1 | 0.05 | 0 | 0 | 0 | 0 | 0 | 0 | 1 | 434 | Dursun T, Soutis C. Recent developments in advanced aircraft aluminium alloys. Materials & Design, 2014, 56: 862-871. DOI: 10. 1016/j. matdes. 2013. 12. 002.
0.25 | 0.6 | 0 | 0.2 | 4.4 | 1.5 | 0.15 | 0.1 | 0 | 0 | 0 | 0 | 0 | 0 | 1 | 428 | Dursun T, Soutis C. Recent developments in advanced aircraft aluminium alloys. Materials & Design, 2014, 56: 862-871. DOI: 10. 1016/j. matdes. 2013. 12. 002.
0.25 | 0.6 | 0 | 0.25 | 4.4 | 1.5 | 0.15 | 0.1 | 0 | 0 | 0 | 0 | 0 | 0 | 1 | 428 | Dursun T, Soutis C. Recent developments in advanced aircraft aluminium alloys. Materials & Design, 2014, 56: 862-871. DOI: 10. 1016/j. matdes. 2013. 12. 002.
0 | 0 | 9.3 | 0 | 0.8 | 2.4 | 0 | 0 | 0 | 0.12 | 0 | 0 | 0 | 0 | 1 | 782 | Dong S C K. Effects of Cu content on microstructure and properties of super-high-strength Al-9. 3Zn-2. 4Mg-xCu-Zr alloy. Journal of Alloys and Compounds, 2019, 788: 329-337. DOI: 10. 1016/j. jallcom. 2019. 02. 228
0 | 0 | 9.3 | 0 | 1.3 | 2.4 | 0 | 0 | 0 | 0.12 | 0 | 0 | 0 | 0 | 1 | 754 | Dong S C K. Effects of Cu content on microstructure and properties of super-high-strength Al-9. 3Zn-2. 4Mg-xCu-Zr alloy. Journal of Alloys and Compounds, 2019, 788: 329-337. DOI: 10. 1016/j. jallcom. 2019. 02. 228
0 | 0 | 9.3 | 0 | 1.5 | 2.4 | 0 | 0 | 0 | 0.12 | 0 | 0 | 0 | 0 | 1 | 753 | Dong S C K. Effects of Cu content on microstructure and properties of super-high-strength Al-9. 3Zn-2. 4Mg-xCu-Zr alloy. Journal of Alloys and Compounds, 2019, 788: 329-337. DOI: 10. 1016/j. jallcom. 2019. 02. 228
0 | 0 | 9.3 | 0 | 1.8 | 2.4 | 0 | 0 | 0 | 0.12 | 0 | 0 | 0 | 0 | 1 | 723.8 | Dong S C K. Effects of Cu content on microstructure and properties of super-high-strength Al-9. 3Zn-2. 4Mg-xCu-Zr alloy. Journal of Alloys and Compounds, 2019, 788: 329-337. DOI: 10. 1016/j. jallcom. 2019. 02. 228
0 | 0 | 9.3 | 0 | 2.2 | 2.4 | 0 | 0 | 0 | 0.12 | 0 | 0 | 0 | 0 | 1 | 672 | Dong S C K. Effects of Cu content on microstructure and properties of super-high-strength Al-9. 3Zn-2. 4Mg-xCu-Zr alloy. Journal of Alloys and Compounds, 2019, 788: 329-337. DOI: 10. 1016/j. jallcom. 2019. 02. 228
0.2 | 0.15 | 6.04 | 0.57 | 1.76 | 3.64 | 0 | 0.5 | 0 | 0 | 0 | 0 | 0 | 0 | 1 | 530 | Das P, Jayaganthan R, Chowdhury T, et al. Improvement of Fracture Toughness (K1c) of 7075 Al Alloy by Cryorolling Process. Materials Science Forum, 2011, 683(2011): 81-94. DOI: 10. 4028/www. scientific. net/MSF. 683. 81.
0.21 | 0.22 | 5.84 | 0.26 | 1.41 | 2.17 | 0 | 0.2 | 0 | 0 | 0 | 0 | 0 | 0 | 1 | 510 | Chen, G., Chen, Q., Wang, B. et al. Microstructure evolution and tensile mechanical properties of thixoformed high performance Al-Zn-Mg-Cu alloy. Met. Mater. Int. 21, 897–906 (2015). https: //doi. org/10. 1007/s12540-015-5139-6
0.023 | 0 | 10 | 0.027 | 1.7 | 2 | 0 | 0 | 0 | 0.12 | 0 | 0 | 0 | 0 | 2 | 748 | Chen Z, Mo Y, Nie Z. Effect of Zn Content on the Microstructure and Properties of Super-High Strength Al-Zn-Mg-Cu Alloys. Metallurgical & Materials Transactions. Part A, 2013, 44(8): 3910-3920. DOI: 10. 1007/s11661-013-1731-x.
0.021 | 0 | 11 | 0.022 | 1.7 | 2 | 0 | 0 | 0 | 0.12 | 0 | 0 | 0 | 0 | 2 | 743 | Chen Z, Mo Y, Nie Z. Effect of Zn Content on the Microstructure and Properties of Super-High Strength Al-Zn-Mg-Cu Alloys. Metallurgical & Materials Transactions. Part A, 2013, 44(8): 3910-3920. DOI: 10. 1007/s11661-013-1731-x.
0.02 | 0 | 9 | 0.025 | 1.7 | 1.9 | 0 | 0 | 0 | 0.12 | 0 | 0 | 0 | 0 | 1 | 720 | Chen Z, Mo Y, Nie Z. Effect of Zn Content on the Microstructure and Properties of Super-High Strength Al-Zn-Mg-Cu Alloys. Metallurgical & Materials Transactions. Part A, 2013, 44(8): 3910-3920. DOI: 10. 1007/s11661-013-1731-x.
0.023 | 0 | 11.6 | 0.027 | 1.91 | 2.47 | 0 | 0 | 0 | 0.12 | 0 | 0 | 0 | 0 | 1 | 748 | Chen Z, Mo Y, Nie Z. Effect of Zn Content on the Microstructure and Properties of Super-High Strength Al-Zn-Mg-Cu Alloys. Metallurgical & Materials Transactions. Part A, 2013, 44(8): 3910-3920. DOI: 10. 1007/s11661-013-1731-x.
0.021 | 0 | 12.94 | 0.022 | 1.76 | 2.63 | 0 | 0 | 0 | 0.12 | 0 | 0 | 0 | 0 | 1 | 743 | Chen Z, Mo Y, Nie Z. Effect of Zn Content on the Microstructure and Properties of Super-High Strength Al-Zn-Mg-Cu Alloys. Metallurgical & Materials Transactions. Part A, 2013, 44(8): 3910-3920. DOI: 10. 1007/s11661-013-1731-x.
0.02 | 0 | 9.04 | 0.025 | 1.54 | 1.92 | 0 | 0 | 0 | 0.12 | 0 | 0 | 0 | 0 | 1 | 720 | Chen Z, Mo Y, Nie Z. Effect of Zn Content on the Microstructure and Properties of Super-High Strength Al-Zn-Mg-Cu Alloys. Metallurgical & Materials Transactions. Part A, 2013, 44(8): 3910-3920. DOI: 10. 1007/s11661-013-1731-x.
0 | 0 | 7.5 | 0 | 1.5 | 1.6 | 0 | 0 | 0 | 0.13 | 0 | 0 | 0 | 0 | 1 | 532 | Chen S Y, Chen K H, Peng G S, et al. Effect of quenching rate on microstructure and stress corrosion cracking of 7085 aluminum alloy. Transactions of Nonferrous Metals Society of China, 2012, 22(1): 47-52. DOI: 10. 1016/S1003-6326(11)61138-2.
0 | 0.7 | 0 | 0 | 0 | 4.4 | 0 | 0.15 | 0 | 0 | 0 | 0 | 0 | 0 | 1 | 352 | Chang S Y, Lee J, Guk, et al. Microstructures and Mechanical Properties of Equal Channel Angular Pressed 5083 Al Alloy. Materials Transactions, 2001, 42(6): 1074-1080. DOI: 10. 2320/matertrans. 42. 1074.
0.04 | 0.47 | 0 | 0.05 | 5.95 | 0.51 | 0 | 0 | 0 | 0.14 | 0 | 0.49 | 0 | 0.12 | 1 | 531.1 | Cassada W A, Bartholomeusz M F. The Effect of Cu and Mg Content on Mechanical Properties of Al-Cu-Mg Alloys with and without Ag Additions. Materials Science Forum, 1996, 217-222: 1765-1770. DOI: 10. 4028/www. scientific. net/MSF. 217-222. 1765.
0.04 | 0 | 0 | 0.05 | 5.04 | 0.51 | 0 | 0 | 0 | 0.14 | 0 | 0.49 | 0 | 0.13 | 1 | 512.5 | Cassada W A, Bartholomeusz M F. The Effect of Cu and Mg Content on Mechanical Properties of Al-Cu-Mg Alloys with and without Ag Additions. Materials Science Forum, 1996, 217-222: 1765-1770. DOI: 10. 4028/www. scientific. net/MSF. 217-222. 1765.
0.04 | 0.47 | 0 | 0.05 | 5.01 | 0.52 | 0 | 0 | 0 | 0.14 | 0 | 0.49 | 0 | 0.13 | 1 | 511.1 | Cassada W A, Bartholomeusz M F. The Effect of Cu and Mg Content on Mechanical Properties of Al-Cu-Mg Alloys with and without Ag Additions. Materials Science Forum, 1996, 217-222: 1765-1770. DOI: 10. 4028/www. scientific. net/MSF. 217-222. 1765.
0.04 | 0.48 | 0 | 0.05 | 6.15 | 0.53 | 0 | 0 | 0 | 0.14 | 0 | 0 | 0 | 0.12 | 1 | 495.9 | Cassada W A, Bartholomeusz M F. The Effect of Cu and Mg Content on Mechanical Properties of Al-Cu-Mg Alloys with and without Ag Additions. Materials Science Forum, 1996, 217-222: 1765-1770. DOI: 10. 4028/www. scientific. net/MSF. 217-222. 1765.
0.04 | 0.49 | 0 | 0.05 | 5.26 | 0.53 | 0 | 0 | 0 | 0.14 | 0 | 0 | 0 | 0.13 | 1 | 482.1 | Cassada W A, Bartholomeusz M F. The Effect of Cu and Mg Content on Mechanical Properties of Al-Cu-Mg Alloys with and without Ag Additions. Materials Science Forum, 1996, 217-222: 1765-1770. DOI: 10. 4028/www. scientific. net/MSF. 217-222. 1765.
0.04 | 0 | 0 | 0.05 | 3.91 | 0.49 | 0 | 0 | 0 | 0.15 | 0 | 0.47 | 0 | 0.13 | 1 | 444.9 | Cassada W A, Bartholomeusz M F. The Effect of Cu and Mg Content on Mechanical Properties of Al-Cu-Mg Alloys with and without Ag Additions. Materials Science Forum, 1996, 217-222: 1765-1770. DOI: 10. 4028/www. scientific. net/MSF. 217-222. 1765.
0.2 | 0.7 | 0.1 | 0.25 | 0.05 | 0.9 | 0.05 | 0.125 | 0 | 0 | 0 | 0 | 0 | 0 | 2 | 310 | Bruschi S, Bertolini R, Simonetto E, et al. Analysis of mechanical behaviour of AA6082-T6 sheets deformed at low temperatures. Procedia Manufacturing, 2019, 29: 435-442. DOI: 10. 1016/j. promfg. 2019. 02. 159.
0.105 | 0.449 | 0.109 | 0.159 | 3.97 | 1.5 | 0.018 | 0.05 | 0.018 | 0 | 0.056 | 0 | 0 | 0 | 1 | 477 | Benachour, M., Hadjoui, A., Benguediab, M. et al. Stress Ratio Effect on Fatigue Behavior of Aircraft Aluminum Alloy 2024 T351. MRS Online Proceedings Library 1276, 7 (2010). https: //doi. org/10. 1557/PROC-1276-7
0 | 0.2 | 0 | 0 | 5 | 0.4 | 0.4 | 0 | 0 | 0.15 | 0 | 0 | 0 | 0 | 1 | 520 | Beffort O, Solenthaler C, Speidel M O. Improvement of strength and fracture toughness of a spray-deposited Al-Cu-Mg-Ag-Mn-Ti-Zr alloy by optimized heat treatments and thermomechanical treatments. Materials Science & Engineering A, 1995, 43(2): 444-448. DOI: 10. 1021/jf00050a035.
0.48 | 0.12 | 0.12 | 0.08 | 0.29 | 0.96 | 0.11 | 0 | 0 | 0 | 0 | 0 | 0 | 0 | 1 | 261 | B H Z A, B P A R, C L C, et al. The influence of Mg/Si ratio and Cu content on the stretch formability of 6xxx aluminium alloys. Materials Science and Engineering: A 2016, 651: 688-697. DOI: 10. 1016/j. msea. 2015. 11. 016
1.26 | 0.12 | 0.13 | 0.07 | 0 | 0.41 | 0.11 | 0 | 0 | 0 | 0 | 0 | 0 | 0 | 1 | 254 | B H Z A, B P A R, C L C, et al. The influence of Mg/Si ratio and Cu content on the stretch formability of 6xxx aluminium alloys. Materials Science and Engineering: A 2016, 651: 688-697. DOI: 10. 1016/j. msea. 2015. 11. 016
0.8 | 0.11 | 0.11 | 0.06 | 0 | 0.7 | 0.12 | 0 | 0 | 0 | 0 | 0 | 0 | 0 | 1 | 264 | B H Z A, B P A R, C L C, et al. The influence of Mg/Si ratio and Cu content on the stretch formability of 6xxx aluminium alloys. Materials Science and Engineering: A 2016, 651: 688-697. DOI: 10. 1016/j. msea. 2015. 11. 016
0.5 | 0.12 | 0.12 | 0.07 | 0 | 1.06 | 0.1 | 0 | 0 | 0 | 0 | 0 | 0 | 0 | 1 | 251 | B H Z A, B P A R, C L C, et al. The influence of Mg/Si ratio and Cu content on the stretch formability of 6xxx aluminium alloys. Materials Science and Engineering: A 2016, 651: 688-697. DOI: 10. 1016/j. msea. 2015. 11. 016
1.22 | 0.12 | 0.11 | 0.09 | 0.27 | 0.35 | 0.11 | 0 | 0 | 0 | 0 | 0 | 0 | 0 | 1 | 262 | B H Z A, B P A R, C L C, et al. The influence of Mg/Si ratio and Cu content on the stretch formability of 6xxx aluminium alloys. Materials Science and Engineering: A 2016, 651: 688-697. DOI: 10. 1016/j. msea. 2015. 11. 016
0.85 | 0.11 | 0.1 | 0.07 | 0.29 | 0.65 | 0.11 | 0 | 0 | 0 | 0 | 0 | 0 | 0 | 1 | 283 | B H Z A, B P A R, C L C, et al. The influence of Mg/Si ratio and Cu content on the stretch formability of 6xxx aluminium alloys. Materials Science and Engineering: A 2016, 651: 688-697. DOI: 10. 1016/j. msea. 2015. 11. 016
0.075 | 0 | 6.2 | 0.06 | 2.23 | 2.25 | 0 | 0 | 0 | 0.12 | 0 | 0 | 0 | 0 | 2 | 575 | Alarcon O E, Nazar A M M, Monteiro W A. The effect of microstructure on the mechanical behavior and fracture mechanism in a 7050-T76 aluminum alloy. Materials Science & Engineering A, 1991, 138(2): 275-285. DOI: 10. 1016/0921-5093(91)90697-L.
0.09 | 0.33 | 0.09 | 0.15 | 6.65 | 0.01 | 0.04 | 0 | 0 | 0.16 | 0 | 0 | 0 | 0 | 1 | 331 | A C V A N, A P R, B M K M, et al. Tensile Deformation and Fracture Behaviour of an Aerospace Aluminium Alloy AA2219 in Different Ageing Conditions. Procedia Materials Science, 2014, 6: 322-330. DOI: 10. 1016/j. mspro. 2014. 07. 041.
0.1 | 0.35 | 6 | 0.15 | 1.75 | 2.2 | 0 | 0.15 | 0 | 0 | 0 | 0 | 0 | 0 | 1 | 570 | 7B04合金的断裂韧性. DOI: 10. 3321/j. issn: 1004-0609. 2003. 01. 040
1.5 | 0.12 | 0.1 | 0 | 0 | 0.41 | 0.12 | 0 | 0 | 0 | 0 | 0 | 0 | 0 | 1 | 269 | Zhong H, Rometsch P, Estrin Y. Effect of alloy composition and heat treatment on mechanical performance of 6xxx aluminum alloys. 中国有色金属学报(英文版), 2014, 24(7): 2174-2178. DOI: 10. 1016/S1003-6326(14)63329-X.
1.26 | 0.12 | 0.13 | 0 | 0 | 0.41 | 0.11 | 0 | 0 | 0 | 0 | 0 | 0 | 0 | 1 | 254 | Zhong H, Rometsch P, Estrin Y. Effect of alloy composition and heat treatment on mechanical performance of 6xxx aluminum alloys. 中国有色金属学报(英文版), 2014, 24(7): 2174-2178. DOI: 10. 1016/S1003-6326(14)63329-X.
0.45 | 0.12 | 0.11 | 0 | 0 | 0.43 | 0.11 | 0 | 0 | 0 | 0 | 0 | 0 | 0 | 1 | 183 | Zhong H, Rometsch P, Estrin Y. Effect of alloy composition and heat treatment on mechanical performance of 6xxx aluminum alloys. 中国有色金属学报(英文版), 2014, 24(7): 2174-2178. DOI: 10. 1016/S1003-6326(14)63329-X.
0.5 | 0.12 | 0.12 | 0 | 0 | 1.06 | 0.1 | 0 | 0 | 0 | 0 | 0 | 0 | 0 | 1 | 251 | Zhong H, Rometsch P, Estrin Y. Effect of alloy composition and heat treatment on mechanical performance of 6xxx aluminum alloys. 中国有色金属学报(英文版), 2014, 24(7): 2174-2178. DOI: 10. 1016/S1003-6326(14)63329-X.
1.22 | 0.12 | 0.11 | 0 | 0.27 | 0.35 | 0.11 | 0 | 0 | 0 | 0 | 0 | 0 | 0 | 1 | 262 | Zhong H, Rometsch P, Estrin Y. Effect of alloy composition and heat treatment on mechanical performance of 6xxx aluminum alloys. 中国有色金属学报(英文版), 2014, 24(7): 2174-2178. DOI: 10. 1016/S1003-6326(14)63329-X.
0.85 | 0.11 | 0.1 | 0 | 0.29 | 0.65 | 0.11 | 0 | 0 | 0 | 0 | 0 | 0 | 0 | 1 | 283 | Zhong H, Rometsch P, Estrin Y. Effect of alloy composition and heat treatment on mechanical performance of 6xxx aluminum alloys. 中国有色金属学报(英文版), 2014, 24(7): 2174-2178. DOI: 10. 1016/S1003-6326(14)63329-X.
0.48 | 0.12 | 0.12 | 0 | 0.29 | 0.96 | 0.11 | 0 | 0 | 0 | 0 | 0 | 0 | 0 | 1 | 261 | Zhong H, Rometsch P, Estrin Y. Effect of alloy composition and heat treatment on mechanical performance of 6xxx aluminum alloys. 中国有色金属学报(英文版), 2014, 24(7): 2174-2178. DOI: 10. 1016/S1003-6326(14)63329-X.
0.8 | 0.11 | 0.11 | 0 | 0 | 0.7 | 0.12 | 0 | 0 | 0 | 0 | 0 | 0 | 0 | 1 | 264 | Zhong H, Rometsch P, Estrin Y. Effect of alloy composition and heat treatment on mechanical performance of 6xxx aluminum alloys. 中国有色金属学报(英文版), 2014, 24(7): 2174-2178. DOI: 10. 1016/S1003-6326(14)63329-X.
0 | 0 | 6.08 | 0 | 2.1 | 2.08 | 0.1 | 0 | 0 | 0 | 0 | 0 | 0 | 0 | 2 | 482 | Yan A, Chen L, Liu H S, et al. Study on strength and fracture toughness of Al-Zn-Mg-Cu-Ti(-Sn) alloys. Journal of Mining and Metallurgy Section B Metallurgy, 2015, 51(1): 73-79. DOI: info: doi/10. 2298/JMMB130122003Y.
0 | 0 | 8.6 | 0 | 2.2 | 2.5 | 0 | 0.1 | 0 | 0.16 | 0.14 | 0 | 0 | 0 | 1 | 743 | Wang M, Huang L, Chen K, et al. Influence of minor combined addition of Cr and Pr on microstructure, mechanical properties and corrosion behaviors of an ultrahigh strength Al-Zn-Mg-Cu-Zr alloy. Micron, 2018. DOI: 10. 1016/j. micron. 2017. 10. 008.
0 | 0 | 8.6 | 0 | 2.2 | 2.5 | 0 | 0 | 0 | 0.16 | 0 | 0 | 0 | 0 | 1 | 719 | Wang M, Huang L, Chen K, et al. Influence of minor combined addition of Cr and Pr on microstructure, mechanical properties and corrosion behaviors of an ultrahigh strength Al-Zn-Mg-Cu-Zr alloy. Micron, 2018. DOI: 10. 1016/j. micron. 2017. 10. 008.
1.01 | 0 | 0 | 0.1 | 0.54 | 1.05 | 0 | 0 | 0.01 | 0 | 0 | 0 | 0 | 0 | 1 | 232 | Su M N, Young B. Material Properties of Normal and High Strength Aluminium Alloys at Elevated Temperatures. Thin-Walled Structures, 2019, 137: 463-471. DOI: 10. 1016/j. tws. 2019. 01. 012.
1.03 | 0 | 0 | 0.1 | 0 | 1.07 | 0 | 0 | 0.43 | 0 | 0 | 0 | 0 | 0 | 1 | 226 | Su M N, Young B. Material Properties of Normal and High Strength Aluminium Alloys at Elevated Temperatures. Thin-Walled Structures, 2019, 137: 463-471. DOI: 10. 1016/j. tws. 2019. 01. 012.
0.11 | 0.29 | 5.01 | 0.23 | 0.12 | 2.44 | 0.05 | 0.17 | 0.01 | 0.13 | 0 | 0 | 0 | 0 | 1 | 465 | Ruiz J, Elices M. Effect of water vapour pressure and frequency on fatigue behaviour in 7017-T651 aluminium alloy plate. Acta Materialia, 1997, 45(1): 281-293. DOI: 10. 1016/S1359-6454(96)00147-4.
0 | 0 | 0 | 0 | 0 | 7.4 | 0 | 0 | 0 | 0.154 | 0 | 0 | 0 | 0 | 1 | 336 | Ninomiya M, Ohte R, Uesugi T, et al. Al-8Mg alloy with high strength and high ductility by addition of a grain boundary strengthening element. Materials Letters, 2019, 245: 218-221. DOI: 10. 1016/j. matlet. 2019. 03. 015.
0 | 0 | 0 | 0 | 0 | 7.7 | 0 | 0 | 0 | 0 | 0 | 0 | 0 | 0 | 1 | 348 | Ninomiya M, Ohte R, Uesugi T, et al. Al-8Mg alloy with high strength and high ductility by addition of a grain boundary strengthening element. Materials Letters, 2019, 245: 218-221. DOI: 10. 1016/j. matlet. 2019. 03. 015.
0.07 | 0 | 5.76 | 0.16 | 1.46 | 2.51 | 0.16 | 0.19 | 0 | 0 | 0 | 0 | 0 | 0 | 1 | 547 | Lai M O, Ferguson W G. Fracture toughness of aluminium alloy 7075-T6 in the as-cast condition. Materials Science and Engineering, 1985, 74( 2): 133-138. DOI: 10. 1016/0025-5416(85)90426-4.
0.07 | 0 | 5.76 | 0.16 | 1.46 | 2.51 | 0.14 | 0.19 | 0 | 0 | 0 | 0 | 0 | 0 | 2 | 547 | Lai M O, Ferguson W G. Fracture toughness of aluminium alloy 7075-T6 in the as-cast condition. Materials Science and Engineering, 1985, 74( 2): 133-138. DOI: 10. 1016/0025-5416(85)90426-4.
0 | 0 | 8.53 | 0 | 2.16 | 2.38 | 0 | 0.17 | 0 | 0.16 | 0.17 | 0 | 0 | 0 | 1 | 736 | H. C, Fang, H, et al. Effect of recrystallization on intergranular fracture and corrosion of Al–Zn–Mg–Cu–Zr alloy. Journal of Alloys and Compounds, 2015, 622: 166-173. DOI: 10. 1016/j. jallcom. 2014. 10. 044.
0 | 0 | 8.49 | 0 | 2.1 | 2.39 | 0 | 0 | 0 | 0.16 | 0 | 0 | 0 | 0 | 1 | 706 | H. C, Fang, H, et al. Effect of recrystallization on intergranular fracture and corrosion of Al–Zn–Mg–Cu–Zr alloy. Journal of Alloys and Compounds, 2015, 622: 166-173. DOI: 10. 1016/j. jallcom. 2014. 10. 044.
0.38 | 0.37 | 4 | 0.04 | 0 | 1.26 | 0.06 | 0.17 | 0 | 0.13 | 0 | 0 | 0 | 0 | 1 | 355 | Gong B S, Liu Z J, Wang Y L, et al. Improving the fatigue strength of A7N01 aluminum alloy by adjusting Si content. Materials Science & Engineering A, 2019, 742: 15-22. DOI: 10. 1016/j. msea. 2018. 10. 085
0.1 | 0.3 | 4.06 | 0.02 | 0 | 1.3 | 0.05 | 0.18 | 0 | 0.13 | 0 | 0 | 0 | 0 | 1 | 352 | Gong B S, Liu Z J, Wang Y L, et al. Improving the fatigue strength of A7N01 aluminum alloy by adjusting Si content. Materials Science & Engineering A, 2019, 742: 15-22. DOI: 10. 1016/j. msea. 2018. 10. 085
0 | 0.3 | 4.07 | 0.02 | 0 | 1.27 | 0.05 | 0.19 | 0 | 0.12 | 0 | 0 | 0 | 0 | 1 | 390 | Gong B S, Liu Z J, Wang Y L, et al. Improving the fatigue strength of A7N01 aluminum alloy by adjusting Si content. Materials Science & Engineering A, 2019, 742: 15-22. DOI: 10. 1016/j. msea. 2018. 10. 085
0 | 0 | 9.99 | 0 | 1.72 | 2.5 | 0 | 0 | 0 | 0.13 | 0 | 0 | 0 | 0 | 1 | 788 | Feng C, Liu Z Y, Ning A L, et al. Effect of low temperature aging on microstructure and mechanical properties of super-high strength aluminum alloy. 中南工业大学学报: 英文版, 2006, 13(5): 461-467. DOI: 10. 1007/s11771-006-0068-7.
0 | 0 | 6.1 | 0 | 1.03 | 2.11 | 0 | 0 | 0.4 | 0.15 | 0 | 0 | 0 | 0 | 1 | 555 | Feng C, Liu Z Y, Ning A L, et al. Effect of low temperature aging on microstructure and mechanical properties of super-high strength aluminum alloy. 中南工业大学学报: 英文版, 2006, 13(5): 461-467. DOI: 10. 1007/s11771-006-0068-7.
0 | 0 | 8.53 | 0 | 2.16 | 2.38 | 0 | 0.17 | 0 | 0.16 | 0.28 | 0 | 0 | 0 | 1 | 744 | Fang H C, Chao H, Chen K H. Effect of Zr, Er and Cr additions on microstructures and properties of Al–Zn–Mg–Cu alloys. Materials Science and Engineering A, 2014, 610: 10–16. DOI: 10. 1016/j. msea. 2014. 05. 021.
0 | 0 | 8.49 | 0 | 2.1 | 2.39 | 0 | 0 | 0 | 0.16 | 0 | 0 | 0 | 0 | 1 | 704 | Fang H C, Chao H, Chen K H. Effect of Zr, Er and Cr additions on microstructures and properties of Al–Zn–Mg–Cu alloys. Materials Science and Engineering A, 2014, 610: 10–16. DOI: 10. 1016/j. msea. 2014. 05. 021.
0.05 | 0.025 | 6.43 | 0.08 | 2.08 | 2.32 | 0.03 | 0.02 | 0.01 | 0.1 | 0 | 0 | 0 | 0 | 1 | 599 | Cong F G, Zhao G, Jiang F, et al. Effect of homogenization treatment on microstructure and mechanical properties of DC cast 7X50 aluminum alloy. Transactions of Nonferrous Metals Society of China, 2015, 25(4): 1027-1034. DOI: 10. 1016/S1003-6326(15)63694-9.
0 | 0.5 | 1.6 | 0 | 0 | 1.3 | 0.03 | 0.12 | 0 | 0.2 | 0.25 | 0 | 0 | 0 | 1 | 329.6 | 倪培相, 左秀荣, 李贞明, 等. 微合金化元素对7005铝合金铸态组织与性能的影响. 材料热处理学报, 2008, 29(3): 94-98. DOI: CNKI: SUN: JSCL. 0. 2008-03-023
0 | 0.5 | 1.6 | 0 | 0 | 1.3 | 0.03 | 0.12 | 0 | 0.2 | 0.25 | 0 | 0 | 0 | 1 | 337.7 | 倪培相, 左秀荣, 李贞明, 等. 微合金化元素对7005铝合金铸态组织与性能的影响. 材料热处理学报, 2008, 29(3): 94-98. DOI: CNKI: SUN: JSCL. 0. 2008-03-023
0 | 0.5 | 1.6 | 0 | 0 | 1.3 | 0.03 | 0.12 | 0 | 0.1 | 0 | 0 | 0 | 0 | 1 | 304.4 | 倪培相, 左秀荣, 李贞明, 等. 微合金化元素对7005铝合金铸态组织与性能的影响. 材料热处理学报, 2008, 29(3): 94-98. DOI: CNKI: SUN: JSCL. 0. 2008-03-023
0 | 0.361 | 0 | 0.147 | 5.89 | 0.01 | 0 | 0 | 0 | 0.13 | 0 | 0 | 0 | 0.036 | 1 | 420 | Xu D, Zhu C, Xu C, et al. Microstructures and Tensile Fracture Behavior of 2219 Wrought Al–Cu Alloys with Different Impurity of Fe. Metals, 2021, 11(1): 174. DOI: 10. 3390/met11010174.
0 | 0.362 | 0 | 0.195 | 5.88 | 0.01 | 0 | 0 | 0 | 0.135 | 0 | 0 | 0 | 0.059 | 1 | 409.34 | Xu D, Zhu C, Xu C, et al. Microstructures and Tensile Fracture Behavior of 2219 Wrought Al–Cu Alloys with Different Impurity of Fe. Metals, 2021, 11(1): 174. DOI: 10. 3390/met11010174.
0.1 | 0.26 | 4.5 | 0.22 | 0.07 | 1.2 | 0.04 | 0 | 0 | 0.15 | 0 | 0 | 1.82 | 0 | 1 | 487 | Klyszewski A. Influence of the heat treatment on the structure and mechanical properties of the AlZnMgLi alloy. Materials & Design, 1997, 18(4/6): 303-307. DOI: 10. 1016/S0261-3069(97)00069-1.
0.15 | 0.2 | 4.55 | 0.2 | 0.08 | 1.15 | 0.04 | 0 | 0 | 0.14 | 0 | 0 | 2.5 | 0 | 1 | 456 | Klyszewski A. Influence of the heat treatment on the structure and mechanical properties of the AlZnMgLi alloy. Materials & Design, 1997, 18(4/6): 303-307. DOI: 10. 1016/S0261-3069(97)00069-1.
0.18 | 0.2 | 4.6 | 0.15 | 0.12 | 1.15 | 0.03 | 0 | 0 | 0.14 | 0 | 0 | 1.15 | 0 | 1 | 443 | Klyszewski A. Influence of the heat treatment on the structure and mechanical properties of the AlZnMgLi alloy. Materials & Design, 1997, 18(4/6): 303-307. DOI: 10. 1016/S0261-3069(97)00069-1.

## KIC
Si/％ | Mn/％ | Zn/％ | Fe/％ | Cu/％ | Mg/％ | Ti/％ | Cr/％ | Ni/％ | Zr/％ | RE/% | Processing（T6:1),(T74:2),(RRA:3) | Fracture toughness/Mpa.m1/2 | References
0.15 | 0.1 | 5.6 | 0.2 | 1.6 | 2.5 | 0.1 | 0.23 | 0 | 0 | 0 | 1 | 33 | 张晓彧, 张宏伟, 高开运. 7175铝合金大型锻件热处理工艺研究. 轻合金加工技术, 2003, 31(2): 32-37. DOI: 10. 3969/j. issn. 1007-7235. 2003. 02. 010.
0 | 0 | 10 | 0 | 1.7 | 1.9 | 0 | 0 | 0 | 0.12 | 0 | 1 | 36.2 | 张瑞岩, 陈子勇, 聂祚仁. 高锌超高强铝合金强韧化工艺研究. 科学技术与工程, 2012, 20(28): 7175-7178. DOI: 10. 3969/j. issn. 1671-1815. 2012. 28. 005.
0 | 0 | 10 | 0 | 1.7 | 1.9 | 0 | 0 | 0 | 0.12 | 0 | 1 | 31.4 | 张瑞岩, 陈子勇, 聂祚仁. 高锌超高强铝合金强韧化工艺研究. 科学技术与工程, 2012, 20(28): 7175-7178. DOI: 10. 3969/j. issn. 1671-1815. 2012. 28. 005.
0.075 | 0.6 | 0.125 | 0.1 | 3.3 | 1.5 | 0.05 | 0 | 0 | 0 | 0 | 1 | 37 | 张君尧. 航空结构用高纯高韧性铝合金的进度. 轻金属, 1994(6): 54-57. DOI: CNKI: SUN: QJSS. 0. 1994-06-012.
0.1 | 0.6 | 0.125 | 0.15 | 4.3 | 1.5 | 0.075 | 0.05 | 0 | 0 | 0 | 1 | 31 | 张君尧. 航空结构用高纯高韧性铝合金的进度. 轻金属, 1994(6): 54-57. DOI: CNKI: SUN: QJSS. 0. 1994-06-012.
0.25 | 0.6 | 0.125 | 0.25 | 4.3 | 1.5 | 0.075 | 0.05 | 0 | 0 | 0 | 1 | 24.5 | 张君尧. 航空结构用高纯高韧性铝合金的进度. 轻金属, 1994(6): 54-57. DOI: CNKI: SUN: QJSS. 0. 1994-06-012.
0 | 0.6 | 0.66 | 0 | 4.09 | 1.2 | 0 | 0 | 0 | 0.08 | 0 | 1 | 47.17 | 杨文玲. Zn在2524, 2198合金中的微合金化研究. 中南大学, 2010. DOI: 10. 7666/d. y1720436.
0 | 0.6 | 0.29 | 0 | 4.05 | 1.11 | 0 | 0 | 0 | 0.08 | 0 | 1 | 55.06 | 杨文玲. Zn在2524, 2198合金中的微合金化研究. 中南大学, 2010. DOI: 10. 7666/d. y1720436.
0 | 0.6 | 0 | 0 | 4.14 | 1.22 | 0 | 0 | 0 | 0.08 | 0 | 1 | 42.46 | 杨文玲. Zn在2524, 2198合金中的微合金化研究. 中南大学, 2010. DOI: 10. 7666/d. y1720436.
0.05 | 0.05 | 8.45 | 0.1 | 2.3 | 2.51 | 0.015 | 0.025 | 0 | 0.1 | 0 | 1 | 37.9 | 严平, 李建荣. 超高强铝合金管材的组织和性能研究. 轻合金加工技术, 2003, 31(12): 23-25. DOI: 10. 3969/j. issn. 1007-7235. 2003. 12. 007.
0.05 | 0.05 | 8.37 | 0.11 | 2.38 | 2.58 | 0.015 | 0.025 | 0 | 0.11 | 0 | 1 | 35.4 | 严平, 李建荣. 超高强铝合金管材的组织和性能研究. 轻合金加工技术, 2003, 31(12): 23-25. DOI: 10. 3969/j. issn. 1007-7235. 2003. 12. 007.
0.05 | 0.05 | 8.36 | 0.09 | 2.41 | 2.54 | 0.015 | 0.025 | 0 | 0.12 | 0 | 1 | 34.8 | 严平, 李建荣. 超高强铝合金管材的组织和性能研究. 轻合金加工技术, 2003, 31(12): 23-25. DOI: 10. 3969/j. issn. 1007-7235. 2003. 12. 007.
0.05 | 0.05 | 8.37 | 0.09 | 2.44 | 2.63 | 0.015 | 0.025 | 0 | 0.13 | 0 | 1 | 34.4 | 严平, 李建荣. 超高强铝合金管材的组织和性能研究. 轻合金加工技术, 2003, 31(12): 23-25. DOI: 10. 3969/j. issn. 1007-7235. 2003. 12. 007.
0.05 | 0.05 | 8.39 | 0.14 | 2.37 | 2.52 | 0.015 | 0.025 | 0 | 0.17 | 0 | 2 | 26.4 | 严平, 李建荣. 超高强铝合金管材的组织和性能研究. 轻合金加工技术, 2003, 31(12): 23-25. DOI: 10. 3969/j. issn. 1007-7235. 2003. 12. 007.
0.04 | 0.05 | 8.47 | 0.11 | 2.14 | 2.67 | 0.021 | 0.025 | 0 | 0.16 | 0 | 1 | 24.7 | 严平, 李建荣. 超高强铝合金管材的组织和性能研究. 轻合金加工技术, 2003, 31(12): 23-25. DOI: 10. 3969/j. issn. 1007-7235. 2003. 12. 007.
0 | 0 | 6.08 | 0 | 2.1 | 2.08 | 0.1 | 0 | 0 | 0 | 0 | 2 | 31.4 | 严安. Al-Zn-Mg-Cu-Ti(-Sn)合金组织与性能的研究. 中南大学, 2013. DOI: 10. 7666/d. y2422760.
0.12 | 0.6 | 0.25 | 0.15 | 4.1 | 1.5 | 0.15 | 0.1 | 0 | 0 | 0 | 1 | 32.9 | 许晨玲, 张克伟. 2224铝合金挤压件T3510处理工艺研究. 轻合金加工技术, 2001, 11: 33-35. DOI: 10. 3969/j. issn. 1007-7235. 2001. 11. 012.
0.03 | 0 | 7.5 | 0.04 | 1.4 | 1.65 | 0 | 0 | 0 | 0.12 | 0 | 3 | 44 | 熊柏青, 李锡武, 张永安, 等. 新型高强韧低淬火敏感性Al-7. 5Zn-1. 65Mg-1. 4Cu-0. 12Zr合金. 中国有色金属学报, 2009, 19(9): 1539-1547. DOI: 10. 3321/j. issn: 1004-0609. 2009. 09. 002.
0.1 | 0.1 | 6.9 | 0.2 | 1 | 1.9 | 0 | 0 | 0 | 0.14 | 0 | 2 | 43.4 | 熊柏青, 李锡武, 张永安, 等. 高强韧低淬火敏感性7XXX系铝合金的发展. 中国材料进展, 2014, 33(2): 114-119. DOI: 10. 7502/j. issn. 1674-3962. 2014. 02. 07.
0 | 0.5 | 6.3 | 0 | 1.8 | 2.2 | 0 | 0.15 | 0 | 0 | 0 | 1 | 36.5 | 谢根栓, 李晓刚. LC4铝合金断裂韧度的研究. 材料科学与工艺, 1993, 2: 46-50. DOI: CNKI: SUN: FSSX. 0. 1988-01-015
0.04 | 0.6 | 0 | 0.13 | 3.7 | 1.6 | 0.04 | 0 | 0 | 0.1 | 0 | 1 | 29.73 | 夏琳燕. Al-3. 7Cu-1. 6Mg合金的断裂韧性和疲劳性能的研究. 中南大学, 2013. DOI: 10. 7666/d. y2422753.
0.04 | 0.6 | 0 | 0.13 | 3.7 | 1.6 | 0.04 | 0 | 0 | 0.1 | 0 | 1 | 29.7 | 夏琳燕, 刘志义, 鲁璐青, 等. 预变形对Al-3. 7Cu-1. 6Mg合金断裂韧性的影响. 粉末冶金材料科学与工程, 2013, 18(3): 428-428. DOI: 10. 3969/j. issn. 1673-0224. 2013. 03. 019.
0 | 0 | 9 | 0 | 1.5 | 2.5 | 0 | 0 | 0.1 | 0.14 | 0 | 1 | 44 | 吴一雷, 李永伟. 超高强度铝合金的发展与应用. 航空材料学报, 1994, 14(1): 49-55. DOI: CNKI: SUN: HKCB. 0. 1994-01-006.
0.05 | 0 | 8.1 | 0.075 | 2.3 | 2.05 | 0 | 0 | 0 | 0 | 0 | 3 | 30 | 吴一雷, 李永伟. 超高强度铝合金的发展与应用. 航空材料学报, 1994, 14(1): 49-55. DOI: CNKI: SUN: HKCB. 0. 1994-01-006.
0.025 | 0 | 9.1 | 0.025 | 2.4 | 2.1 | 0 | 0 | 0 | 0 | 0 | 2 | 27 | 吴一雷, 李永伟. 超高强度铝合金的发展与应用. 航空材料学报, 1994, 14(1): 49-55. DOI: CNKI: SUN: HKCB. 0. 1994-01-006.
0.4 | 0.45 | 6.2 | 0.45 | 1.62 | 2.41 | 0.1 | 0.15 | 0 | 0 | 0 | 1 | 33.91 | 王志云. 热处理对7A04超高强铝合金强度和断裂韧性的影响. 广西大学, 2006. DOI: 10. 7666/d. y985912.
0.062 | 0.004 | 5.67 | 0.077 | 1.89 | 1.92 | 0.037 | 0.003 | 0 | 0.092 | 0 | 1 | 37 | 王艺淋. 高强高韧7050铝合金厚板的疲劳与断裂行为研究. 中南大学, 2014.
0.064 | 0.39 | 5.8 | 0.086 | 1.72 | 2.17 | 0.021 | 0.14 | 0.025 | 0 | 0 | 1 | 38.29 | 王慧敏. 7475铝合金断裂韧性的研究. 中南大学, 2001. DOI: 10. 3969/j. issn. 1007-7235. 2002. 03. 012
0.059 | 0.36 | 5.78 | 0.18 | 1.71 | 2.12 | 0.019 | 0.13 | 0.025 | 0 | 0 | 1 | 37.32 | 王慧敏. 7475铝合金断裂韧性的研究. 中南大学, 2001. DOI: 10. 3969/j. issn. 1007-7235. 2002. 03. 012
0.064 | 0.5 | 5.78 | 0.088 | 1.7 | 2.19 | 0.019 | 0.15 | 0.025 | 0 | 0 | 1 | 35.88 | 王慧敏. 7475铝合金断裂韧性的研究. 中南大学, 2001. DOI: 10. 3969/j. issn. 1007-7235. 2002. 03. 012
0.062 | 0.34 | 5.38 | 0.41 | 1.66 | 2.09 | 0.02 | 0.12 | 0.025 | 0 | 0 | 1 | 35.79 | 王慧敏. 7475铝合金断裂韧性的研究. 中南大学, 2001. DOI: 10. 3969/j. issn. 1007-7235. 2002. 03. 012
0.12 | 0.41 | 5.77 | 0.17 | 1.68 | 2.17 | 0.018 | 0.13 | 0.025 | 0 | 0 | 1 | 32.53 | 王慧敏. 7475铝合金断裂韧性的研究. 中南大学, 2001. DOI: 10. 3969/j. issn. 1007-7235. 2002. 03. 012
0.18 | 0.45 | 5.76 | 0.28 | 1.7 | 2.1 | 0.019 | 0.14 | 0.025 | 0 | 0 | 1 | 31.4 | 王慧敏. 7475铝合金断裂韧性的研究. 中南大学, 2001. DOI: 10. 3969/j. issn. 1007-7235. 2002. 03. 012
0.058 | 0 | 11.64 | 0.072 | 1.98 | 2.84 | 0 | 0 | 0 | 0.2 | 0 | 1 | 15.5 | 王洪斌, 郝斌, 黄进峰, 等. 喷射成形超高强度Al-Zn-Mg-Cu铝合金的断裂韧性研究, 中国科协第二届优秀博士生学术年会材料科学技术分会论文集. 2003.
0.005 | 0 | 8.45 | 0.005 | 2 | 2.3 | 0 | 0 | 0 | 0.09 | 0 | 1 | 26.4 | 王凤春, 李志辉, 刘英, 等. 时效处理对7449铝合金组织和性能的影响. 金属热处理, 2013, 38(5): 92-95. DOI: CNKI: SUN: JSRC. 0. 2013-05-027.
0.093 | 0.36 | 4.33 | 0.15 | 0.079 | 1.47 | 0.028 | 0.24 | 0 | 0.16 | 0 | 1 | 43.83 | 覃超, 苟国庆, 车小莉, 等. 合金元素对A7N01S-T5铝合金力学性能和断裂韧性的影响. 材料研究学报, 2015, 29(7): 535-541. DOI: JournalArticle/5b3bd32cc095d70f009263e7
0.11 | 0.27 | 4.34 | 0.15 | 0.084 | 1.43 | 0.066 | 0.13 | 0 | 0.12 | 0 | 1 | 28.95 | 覃超, 苟国庆, 车小莉, 等. 合金元素对A7N01S-T5铝合金力学性能和断裂韧性的影响. 材料研究学报, 2015, 29(7): 535-541. DOI: JournalArticle/5b3bd32cc095d70f009263e7
0.086 | 0.34 | 4.54 | 0.16 | 0.073 | 1.59 | 0.097 | 0.24 | 0 | 0.13 | 0 | 1 | 24.64 | 覃超, 苟国庆, 车小莉, 等. 合金元素对A7N01S-T5铝合金力学性能和断裂韧性的影响. 材料研究学报, 2015, 29(7): 535-541. DOI: JournalArticle/5b3bd32cc095d70f009263e7
0.075 | 0.22 | 4.69 | 0.16 | 0.084 | 1.63 | 0.027 | 0.14 | 0 | 0.17 | 0 | 1 | 19.18 | 覃超, 苟国庆, 车小莉, 等. 合金元素对A7N01S-T5铝合金力学性能和断裂韧性的影响. 材料研究学报, 2015, 29(7): 535-541. DOI: JournalArticle/5b3bd32cc095d70f009263e7
0 | 0 | 9 | 0 | 2.5 | 3 | 0 | 0 | 0.4 | 0.4 | 0 | 1 | 22.3 | 师琳, 刘楚明, 胡少虬, 等. 时效对喷射沉积Al-Zn-Mg-Cu合金组织和性能的影响. 热加工工艺, 2008, 37(18): 61-63. DOI: 10. 3969/j. issn. 1001-3814. 2008. 18. 020.
0.04 | 0.38 | 5.88 | 0.09 | 0.17 | 2.24 | 0 | 0.17 | 0 | 0 | 0 | 1 | 26.6 | 汝继刚, 伊琳娜. 高纯化对Al-Zn-Mg-Cu系高强铝合金性能的影响. 航空材料学报, 2003, 3: 5-7. DOI: 10. 3969/j. issn. 1005-5053. 2003. z1. 002.
0.1 | 0.29 | 6.06 | 0.43 | 0.13 | 2.57 | 0 | 0.13 | 0 | 0 | 0 | 1 | 22.2 | 汝继刚, 伊琳娜. 高纯化对Al-Zn-Mg-Cu系高强铝合金性能的影响. 航空材料学报, 2003, 3: 5-7. DOI: 10. 3969/j. issn. 1005-5053. 2003. z1. 002.
0.03 | 0.4 | 6.1 | 0.15 | 1.8 | 2.5 | 0.03 | 0.16 | 0.05 | 0 | 0 | 1 | 36.67 | 潘志军. 热处理对7B04高强铝合金强韧性的影响. 中南大学, 2002. DOI: 10. 7666/d. w007694.
0.05 | 0.002 | 8.16 | 0.05 | 2.17 | 2.12 | 0.03 | 0.009 | 0 | 0.12 | 0 | 2 | 42.3 | 陆正萍, 张桢, 蒋云泽. Cu含量对喷射成形7055铝合金微观组织和力学性能的影响. 有色金属材料与工程, 2018, 39(1): 1-5. DOI: CNKI: SUN: SHHA. 0. 2018-01-001.
0.05 | 0.005 | 8.18 | 0.05 | 2.55 | 2.08 | 0.016 | 0.014 | 0 | 0.12 | 0 | 2 | 26.7 | 陆正萍, 张桢, 蒋云泽. Cu含量对喷射成形7055铝合金微观组织和力学性能的影响. 有色金属材料与工程, 2018, 39(1): 1-5. DOI: CNKI: SUN: SHHA. 0. 2018-01-001.
0.033 | 0.004 | 5.615 | 0.106 | 2.068 | 1.912 | 0.026 | 0.001 | 0.005 | 0.09 | 0 | 3 | 41.15 | 刘宏亮. 杂质元素Si对超高强铝合金组织和性能的影响. 上海交通大学, 2011.
0.094 | 0.004 | 5.615 | 0.106 | 2.068 | 1.912 | 0.026 | 0.001 | 0.005 | 0.09 | 0 | 3 | 40.63 | 刘宏亮. 杂质元素Si对超高强铝合金组织和性能的影响. 上海交通大学, 2011.
0.121 | 0.004 | 5.615 | 0.106 | 2.068 | 1.912 | 0.026 | 0.001 | 0.005 | 0.09 | 0 | 3 | 40.5 | 刘宏亮. 杂质元素Si对超高强铝合金组织和性能的影响. 上海交通大学, 2011.
0.134 | 0.004 | 5.615 | 0.106 | 2.068 | 1.912 | 0.026 | 0.001 | 0.005 | 0.09 | 0 | 3 | 39.8 | 刘宏亮. 杂质元素Si对超高强铝合金组织和性能的影响. 上海交通大学, 2011.
0.261 | 0.004 | 5.615 | 0.106 | 2.068 | 1.912 | 0.026 | 0.001 | 0.005 | 0.09 | 0 | 3 | 37.4 | 刘宏亮. 杂质元素Si对超高强铝合金组织和性能的影响. 上海交通大学, 2011.
0.344 | 0.004 | 5.615 | 0.106 | 2.068 | 1.912 | 0.026 | 0.001 | 0.005 | 0.09 | 0 | 3 | 35.28 | 刘宏亮. 杂质元素Si对超高强铝合金组织和性能的影响. 上海交通大学, 2011.
0.491 | 0.004 | 5.615 | 0.106 | 2.068 | 1.912 | 0.026 | 0.001 | 0.005 | 0.09 | 0 | 3 | 25.29 | 刘宏亮. 杂质元素Si对超高强铝合金组织和性能的影响. 上海交通大学, 2011.
0.397 | 0.004 | 5.615 | 0.106 | 2.068 | 1.912 | 0.026 | 0.001 | 0.005 | 0.09 | 0 | 1 | 20 | 刘宏亮. 杂质元素Si对超高强铝合金组织和性能的影响. 上海交通大学, 2011.
0.048 | 0.31 | 6.23 | 0.15 | 1.58 | 2.88 | 0.025 | 0.16 | 0 | 0 | 0 | 1 | 27.8 | 李志辉, 熊柏青, 张永安, 等. 时效处理对Al-Zn-Mg-Cu合金力学及腐蚀性能的影响, 中国有色金属学会材料科学与合金加工学术年会. 2007. DOI: ConferenceArticle/5aa1747dc095d722208e8f04.
0.08 | 0.1 | 5.72 | 0.38 | 1.56 | 2.8 | 0.03 | 0.22 | 0.01 | 0 | 0 | 1 | 41.59 | 李慧. 高强7075铝合金疲劳损伤微观机理和循环形变特性的研究. 合肥工业大学, 2015. DOI: 10. 7666/d. Y2925350.
0 | 0 | 8.54 | 0 | 1.3 | 2.41 | 0 | 0.09 | 0 | 0.16 | 0.3 | 1 | 37.2 | 黎彦希. Zr, Cr, Yb微量元素对AL-Zn-Mg-Cu系超强铝合金组织和性能的影响. 中南大学, 2014.
0 | 0 | 8.54 | 0 | 1.3 | 2.41 | 0 | 0.18 | 0 | 0.16 | 0.3 | 1 | 36.8 | 黎彦希. Zr, Cr, Yb微量元素对AL-Zn-Mg-Cu系超强铝合金组织和性能的影响. 中南大学, 2014.
0 | 0 | 8.54 | 0 | 1.3 | 2.41 | 0 | 0.18 | 0 | 0.16 | 0.3 | 1 | 35.6 | 黎彦希. Zr, Cr, Yb微量元素对AL-Zn-Mg-Cu系超强铝合金组织和性能的影响. 中南大学, 2014.
0 | 0 | 8.54 | 0 | 0.8 | 2.41 | 0 | 0.18 | 0 | 0.16 | 0.3 | 2 | 34.8 | 黎彦希. Zr, Cr, Yb微量元素对AL-Zn-Mg-Cu系超强铝合金组织和性能的影响. 中南大学, 2014.
0 | 0 | 8.54 | 0 | 1.3 | 2.41 | 0 | 0 | 0 | 0.16 | 0.3 | 1 | 34.3 | 黎彦希. Zr, Cr, Yb微量元素对AL-Zn-Mg-Cu系超强铝合金组织和性能的影响. 中南大学, 2014.
0 | 0 | 8.54 | 0 | 1.8 | 2.41 | 0 | 0.18 | 0 | 0.16 | 0.3 | 1 | 34.1 | 黎彦希. Zr, Cr, Yb微量元素对AL-Zn-Mg-Cu系超强铝合金组织和性能的影响. 中南大学, 2014.
0 | 0 | 8.54 | 0 | 2.2 | 2.41 | 0 | 0.18 | 0 | 0.16 | 0.3 | 1 | 32.4 | 黎彦希. Zr, Cr, Yb微量元素对AL-Zn-Mg-Cu系超强铝合金组织和性能的影响. 中南大学, 2014.
0 | 0 | 8.54 | 0 | 2.2 | 2.41 | 0 | 0 | 0 | 0.16 | 0 | 2 | 27.8 | 黎彦希. Zr, Cr, Yb微量元素对AL-Zn-Mg-Cu系超强铝合金组织和性能的影响. 中南大学, 2014.
0 | 0 | 8.54 | 0 | 2.2 | 2.41 | 0 | 0 | 0 | 0 | 0 | 1 | 19.4 | 黎彦希. Zr, Cr, Yb微量元素对AL-Zn-Mg-Cu系超强铝合金组织和性能的影响. 中南大学, 2014.
0 | 0 | 6.2 | 0 | 2 | 1.9 | 0 | 0 | 0 | 0 | 0 | 2 | 33 | 孔晓华. 主合金成分对Al-Zn-Mg-Cu系超强铝合金组织与性能的影响. 中南大学, 2014.
0 | 0 | 6.2 | 0 | 1.5 | 2.41 | 0 | 0 | 0 | 0 | 0 | 1 | 31.7 | 孔晓华. 主合金成分对Al-Zn-Mg-Cu系超强铝合金组织与性能的影响. 中南大学, 2014.
0 | 0 | 6.2 | 0 | 1.6 | 2.3 | 0 | 0 | 0 | 0 | 0 | 1 | 31.7 | 孔晓华. 主合金成分对Al-Zn-Mg-Cu系超强铝合金组织与性能的影响. 中南大学, 2014.
0 | 0 | 6.7 | 0 | 1.5 | 2.41 | 0 | 0 | 0 | 0 | 0 | 1 | 31.3 | 孔晓华. 主合金成分对Al-Zn-Mg-Cu系超强铝合金组织与性能的影响. 中南大学, 2014.
0 | 0 | 6.2 | 0 | 2 | 2.3 | 0 | 0 | 0 | 0 | 0 | 1 | 31.2 | 孔晓华. 主合金成分对Al-Zn-Mg-Cu系超强铝合金组织与性能的影响. 中南大学, 2014.
0 | 0 | 8.5 | 0 | 1.5 | 2.41 | 0 | 0 | 0 | 0 | 0 | 1 | 31 | 孔晓华. 主合金成分对Al-Zn-Mg-Cu系超强铝合金组织与性能的影响. 中南大学, 2014.
0 | 0 | 6.2 | 0 | 1.9 | 2.3 | 0 | 0 | 0 | 0 | 0 | 1 | 31 | 孔晓华. 主合金成分对Al-Zn-Mg-Cu系超强铝合金组织与性能的影响. 中南大学, 2014.
0 | 0 | 6.2 | 0 | 2.3 | 2.3 | 0 | 0 | 0 | 0 | 0 | 1 | 30.4 | 孔晓华. 主合金成分对Al-Zn-Mg-Cu系超强铝合金组织与性能的影响. 中南大学, 2014.
0 | 0 | 6.2 | 0 | 1.3 | 2.3 | 0 | 0 | 0 | 0 | 0 | 1 | 30.1 | 孔晓华. 主合金成分对Al-Zn-Mg-Cu系超强铝合金组织与性能的影响. 中南大学, 2014.
0 | 0 | 6.2 | 0 | 2 | 2.6 | 0 | 0 | 0 | 0 | 0 | 1 | 29.6 | 孔晓华. 主合金成分对Al-Zn-Mg-Cu系超强铝合金组织与性能的影响. 中南大学, 2014.
0 | 0 | 6.2 | 0 | 2.6 | 2.3 | 0 | 0 | 0 | 0 | 0 | 1 | 29.5 | 孔晓华. 主合金成分对Al-Zn-Mg-Cu系超强铝合金组织与性能的影响. 中南大学, 2014.
0 | 0 | 10 | 0 | 1.5 | 2.41 | 0 | 0 | 0 | 0 | 0 | 1 | 28.6 | 孔晓华. 主合金成分对Al-Zn-Mg-Cu系超强铝合金组织与性能的影响. 中南大学, 2014.
0.07 | 0 | 7 | 0.11 | 1.1 | 1.9 | 0 | 0 | 0 | 0.12 | 0 | 2 | 40 | 金龙兵, 聂焱. Al-7. 0Zn-1. 9Mg-1. 1Cu-0. 12Zr合金T74热处理工艺研究. 轻合金加工技术, 2011, 39(4): 49-53. DOI: 10. 3969/j. issn. 1007-7235. 2011. 04. 011.
0.1 | 0.06 | 5.7 | 0.12 | 1.55 | 2.25 | 0.06 | 0.22 | 0 | 0 | 0 | 2 | 42.32 | 蹇海根, 姜锋, 徐忠艳, 等. 航空用高强韧Al-Zn-Mg-Cu系铝合金的研究进展. 热加工工艺, 2006, 35(12): 61-66. DOI: 10. 3969/j. issn. 1001-3814. 2006. 12. 021.
0.15 | 0.1 | 5.6 | 0.2 | 1.6 | 2.5 | 0.1 | 0.23 | 0 | 0 | 0 | 2 | 34.7 | 蹇海根, 姜锋, 徐忠艳, 等. 航空用高强韧Al-Zn-Mg-Cu系铝合金的研究进展. 热加工工艺, 2006, 35(12): 61-66. DOI: 10. 3969/j. issn. 1001-3814. 2006. 12. 021.
0.12 | 0.1 | 6.3 | 0.15 | 2.3 | 2.25 | 0.06 | 0.04 | 0 | 0 | 0 | 2 | 33 | 蹇海根, 姜锋, 徐忠艳, 等. 航空用高强韧Al-Zn-Mg-Cu系铝合金的研究进展. 热加工工艺, 2006, 35(12): 61-66. DOI: 10. 3969/j. issn. 1001-3814. 2006. 12. 021.
0.4 | 0.3 | 5.6 | 0.5 | 1.6 | 2.5 | 0.2 | 0.23 | 0 | 0 | 0 | 1 | 27.5 | 蹇海根, 姜锋, 徐忠艳, 等. 航空用高强韧Al-Zn-Mg-Cu系铝合金的研究进展. 热加工工艺, 2006, 35(12): 61-66. DOI: 10. 3969/j. issn. 1001-3814. 2006. 12. 021.
0.1 | 0.4 | 5.8 | 0.25 | 1.7 | 2.3 | 0 | 0.2 | 0 | 0 | 0 | 1 | 26.1 | 蹇海根, 姜锋, 徐忠艳, 等. 航空用高强韧Al-Zn-Mg-Cu系铝合金的研究进展. 热加工工艺, 2006, 35(12): 61-66. DOI: 10. 3969/j. issn. 1001-3814. 2006. 12. 021.
0.5 | 0.4 | 6 | 0.5 | 1.7 | 2.3 | 0 | 0.2 | 0 | 0 | 0 | 1 | 22.2 | 蹇海根, 姜锋, 徐忠艳, 等. 航空用高强韧Al-Zn-Mg-Cu系铝合金的研究进展. 热加工工艺, 2006, 35(12): 61-66. DOI: 10. 3969/j. issn. 1001-3814. 2006. 12. 021.
0 | 0.36 | 5 | 0 | 0.28 | 1.6 | 0 | 0 | 0 | 0.07 | 0.12 | 2 | 43 | 杭吕. 俄罗斯的航空用高强高韧铝合金. 航空制造工程, 1996, 5: 19-20. DOI: CNKI: SUN: KONG. 0. 1996-05-006.
0.05 | 0.6 | 0 | 0.15 | 3.6 | 1.6 | 0 | 0 | 0 | 0.1 | 0 | 1 | 42.48 | 杭吕. 俄罗斯的航空用高强高韧铝合金. 航空制造工程, 1996, 5: 19-20. DOI: CNKI: SUN: KONG. 0. 1996-05-006.
0 | 0.36 | 5.4 | 0 | 0.26 | 1.7 | 0 | 0 | 0 | 0.07 | 0 | 1 | 42.35 | 杭吕. 俄罗斯的航空用高强高韧铝合金. 航空制造工程, 1996, 5: 19-20. DOI: CNKI: SUN: KONG. 0. 1996-05-006.
0.1 | 0.6 | 0 | 0.15 | 4.3 | 1.5 | 0 | 0 | 0 | 0 | 0 | 1 | 39.92 | 杭吕. 俄罗斯的航空用高强高韧铝合金. 航空制造工程, 1996, 5: 19-20. DOI: CNKI: SUN: KONG. 0. 1996-05-006.
0 | 0.32 | 5.3 | 0 | 0.27 | 1.7 | 0 | 0 | 0 | 0.07 | 0.03 | 1 | 39 | 杭吕. 俄罗斯的航空用高强高韧铝合金. 航空制造工程, 1996, 5: 19-20. DOI: CNKI: SUN: KONG. 0. 1996-05-006.
0 | 0.32 | 5.2 | 0 | 0.27 | 1.6 | 0 | 0 | 0 | 0.07 | 0.07 | 1 | 38.5 | 杭吕. 俄罗斯的航空用高强高韧铝合金. 航空制造工程, 1996, 5: 19-20. DOI: CNKI: SUN: KONG. 0. 1996-05-006.
0.2 | 0.6 | 0 | 0.3 | 4.3 | 1.5 | 0 | 0 | 0 | 0 | 0 | 1 | 35.92 | 杭吕. 俄罗斯的航空用高强高韧铝合金. 航空制造工程, 1996, 5: 19-20. DOI: CNKI: SUN: KONG. 0. 1996-05-006.
0.1 | 0.4 | 5.7 | 0.15 | 1.7 | 2.3 | 0 | 0 | 0 | 0 | 0 | 1 | 32.08 | 杭吕. 俄罗斯的航空用高强高韧铝合金. 航空制造工程, 1996, 5: 19-20. DOI: CNKI: SUN: KONG. 0. 1996-05-006.
0.1 | 0.1 | 6 | 0.15 | 1.8 | 2.3 | 0 | 0 | 0 | 0.1 | 0 | 1 | 29.6 | 杭吕. 俄罗斯的航空用高强高韧铝合金. 航空制造工程, 1996, 5: 19-20. DOI: CNKI: SUN: KONG. 0. 1996-05-006.
0.1 | 0.4 | 5.7 | 0.25 | 1.7 | 2.3 | 0 | 0 | 0 | 0 | 0 | 1 | 29.6 | 杭吕. 俄罗斯的航空用高强高韧铝合金. 航空制造工程, 1996, 5: 19-20. DOI: CNKI: SUN: KONG. 0. 1996-05-006.
0.5 | 0.6 | 0 | 0.5 | 4.3 | 1.5 | 0 | 0 | 0 | 0 | 0 | 1 | 29.6 | 杭吕. 俄罗斯的航空用高强高韧铝合金. 航空制造工程, 1996, 5: 19-20. DOI: CNKI: SUN: KONG. 0. 1996-05-006.
0.5 | 0.4 | 5.7 | 0.5 | 1.7 | 2.3 | 0 | 0 | 0 | 0 | 0 | 1 | 24.8 | 杭吕. 俄罗斯的航空用高强高韧铝合金. 航空制造工程, 1996, 5: 19-20. DOI: CNKI: SUN: KONG. 0. 1996-05-006.
0.1 | 0.066 | 5.8 | 0.2 | 1.6 | 2.5 | 0 | 0.23 | 0 | 0 | 0 | 1 | 41 | 高云震, 彭善民. Al-Zn-Mg-Cu系高强度铝合金断裂韧性的研究. 轻金属, 1982, 7: 55-60. DOI: CNKI: SUN: QJSS. 0. 1982-07-018.
0.14 | 0.064 | 5.8 | 0.2 | 1.6 | 2.5 | 0 | 0.39 | 0 | 0 | 0 | 1 | 40.8 | 高云震, 彭善民. Al-Zn-Mg-Cu系高强度铝合金断裂韧性的研究. 轻金属, 1982, 7: 55-60. DOI: CNKI: SUN: QJSS. 0. 1982-07-018.
0.1 | 0.066 | 5.8 | 0.2 | 1.6 | 2.5 | 0 | 0.23 | 0 | 0 | 0 | 1 | 40.1 | 高云震, 彭善民. Al-Zn-Mg-Cu系高强度铝合金断裂韧性的研究. 轻金属, 1982, 7: 55-60. DOI: CNKI: SUN: QJSS. 0. 1982-07-018.
0 | 0 | 6.03 | 0 | 1.6 | 2.14 | 0 | 0 | 0 | 0 | 0 | 1 | 39.4 | 高云震, 彭善民. Al-Zn-Mg-Cu系高强度铝合金断裂韧性的研究. 轻金属, 1982, 7: 55-60. DOI: CNKI: SUN: QJSS. 0. 1982-07-018.
0.16 | 0 | 5.8 | 0.23 | 1.6 | 2.5 | 0 | 0.24 | 0 | 0 | 0 | 1 | 39 | 高云震, 彭善民. Al-Zn-Mg-Cu系高强度铝合金断裂韧性的研究. 轻金属, 1982, 7: 55-60. DOI: CNKI: SUN: QJSS. 0. 1982-07-018.
0 | 0 | 6.46 | 0 | 1.6 | 1.86 | 0 | 0 | 0 | 0 | 0 | 1 | 37.8 | 高云震, 彭善民. Al-Zn-Mg-Cu系高强度铝合金断裂韧性的研究. 轻金属, 1982, 7: 55-60. DOI: CNKI: SUN: QJSS. 0. 1982-07-018.
0.15 | 0.32 | 5.8 | 0.16 | 1.6 | 2.5 | 0 | 0.23 | 0 | 0 | 0 | 1 | 36.7 | 高云震, 彭善民. Al-Zn-Mg-Cu系高强度铝合金断裂韧性的研究. 轻金属, 1982, 7: 55-60. DOI: CNKI: SUN: QJSS. 0. 1982-07-018.
0.13 | 0.48 | 5.8 | 0.2 | 1.6 | 2.5 | 0 | 0.23 | 0 | 0 | 0 | 1 | 36.5 | 高云震, 彭善民. Al-Zn-Mg-Cu系高强度铝合金断裂韧性的研究. 轻金属, 1982, 7: 55-60. DOI: CNKI: SUN: QJSS. 0. 1982-07-018.
0.11 | 0.05 | 5.8 | 0.22 | 1.6 | 2.5 | 0 | 0.11 | 0 | 0 | 0 | 2 | 36.3 | 高云震, 彭善民. Al-Zn-Mg-Cu系高强度铝合金断裂韧性的研究. 轻金属, 1982, 7: 55-60. DOI: CNKI: SUN: QJSS. 0. 1982-07-018.
0.13 | 0.11 | 5.8 | 0.28 | 1.6 | 2.5 | 0 | 0.23 | 0 | 0 | 0 | 2 | 36.2 | 高云震, 彭善民. Al-Zn-Mg-Cu系高强度铝合金断裂韧性的研究. 轻金属, 1982, 7: 55-60. DOI: CNKI: SUN: QJSS. 0. 1982-07-018.
0.1 | 0.062 | 5.8 | 0.39 | 1.6 | 2.5 | 0 | 0.21 | 0 | 0 | 0 | 1 | 35.7 | 高云震, 彭善民. Al-Zn-Mg-Cu系高强度铝合金断裂韧性的研究. 轻金属, 1982, 7: 55-60. DOI: CNKI: SUN: QJSS. 0. 1982-07-018.
0 | 0 | 5.64 | 0 | 1.6 | 2.81 | 0 | 0 | 0 | 0 | 0 | 2 | 34.5 | 高云震, 彭善民. Al-Zn-Mg-Cu系高强度铝合金断裂韧性的研究. 轻金属, 1982, 7: 55-60. DOI: CNKI: SUN: QJSS. 0. 1982-07-018.
0.12 | 0.088 | 5.8 | 0.12 | 1.6 | 2.5 | 0 | 0.23 | 0 | 0 | 0 | 1 | 34.1 | 高云震, 彭善民. Al-Zn-Mg-Cu系高强度铝合金断裂韧性的研究. 轻金属, 1982, 7: 55-60. DOI: CNKI: SUN: QJSS. 0. 1982-07-018.
0.3 | 0.05 | 5.8 | 0.21 | 1.6 | 2.5 | 0 | 0.23 | 0 | 0 | 0 | 1 | 33.5 | 高云震, 彭善民. Al-Zn-Mg-Cu系高强度铝合金断裂韧性的研究. 轻金属, 1982, 7: 55-60. DOI: CNKI: SUN: QJSS. 0. 1982-07-018.
0 | 0 | 5.88 | 0 | 1.6 | 2.65 | 0 | 0 | 0 | 0 | 0 | 1 | 32.3 | 高云震, 彭善民. Al-Zn-Mg-Cu系高强度铝合金断裂韧性的研究. 轻金属, 1982, 7: 55-60. DOI: CNKI: SUN: QJSS. 0. 1982-07-018.
0.31 | 0.069 | 5.8 | 0.44 | 1.6 | 2.5 | 0 | 0.22 | 0 | 0 | 0 | 1 | 31 | 高云震, 彭善民. Al-Zn-Mg-Cu系高强度铝合金断裂韧性的研究. 轻金属, 1982, 7: 55-60. DOI: CNKI: SUN: QJSS. 0. 1982-07-018.
0.21 | 0.065 | 5.8 | 0.5 | 1.6 | 2.5 | 0 | 0.23 | 0 | 0 | 0 | 1 | 30.6 | 高云震, 彭善民. Al-Zn-Mg-Cu系高强度铝合金断裂韧性的研究. 轻金属, 1982, 7: 55-60. DOI: CNKI: SUN: QJSS. 0. 1982-07-018.
0.44 | 0.075 | 5.8 | 0.44 | 1.6 | 2.5 | 0 | 0.22 | 0 | 0 | 0 | 1 | 28.7 | 高云震, 彭善民. Al-Zn-Mg-Cu系高强度铝合金断裂韧性的研究. 轻金属, 1982, 7: 55-60. DOI: CNKI: SUN: QJSS. 0. 1982-07-018.
0.39 | 0.063 | 5.8 | 0.48 | 1.6 | 2.5 | 0 | 0.23 | 0 | 0 | 0 | 1 | 26.8 | 高云震, 彭善民. Al-Zn-Mg-Cu系高强度铝合金断裂韧性的研究. 轻金属, 1982, 7: 55-60. DOI: CNKI: SUN: QJSS. 0. 1982-07-018.
0 | 0 | 8.52 | 0 | 1.95 | 2.31 | 0 | 0 | 0 | 0.14 | 0.19 | 1 | 29.3 | 方华婵, 朱佳敏, 陈卓, 等. 复合添加Yb, Zr, Ti对超高强Al-Zn-Mg-Cu合金组织和力学性能的影响. 粉末冶金材料科学与工程, 2019, 24(2): 176-187. DOI: CNKI: SUN: FMGC. 0. 2019-02-012.
0 | 0 | 8.39 | 0 | 1.96 | 2.34 | 0.041 | 0 | 0 | 0.16 | 0.21 | 1 | 24.7 | 方华婵, 朱佳敏, 陈卓, 等. 复合添加Yb, Zr, Ti对超高强Al-Zn-Mg-Cu合金组织和力学性能的影响. 粉末冶金材料科学与工程, 2019, 24(2): 176-187. DOI: CNKI: SUN: FMGC. 0. 2019-02-012.
0 | 0 | 8.39 | 0 | 1.96 | 2.34 | 0.038 | 0 | 0 | 0 | 0.2 | 1 | 19 | 方华婵, 朱佳敏, 陈卓, 等. 复合添加Yb, Zr, Ti对超高强Al-Zn-Mg-Cu合金组织和力学性能的影响. 粉末冶金材料科学与工程, 2019, 24(2): 176-187. DOI: CNKI: SUN: FMGC. 0. 2019-02-012.
0 | 0 | 8.48 | 0 | 2.16 | 2.41 | 0.04 | 0 | 0 | 0.16 | 0 | 1 | 18.5 | 方华婵, 朱佳敏, 陈卓, 等. 复合添加Yb, Zr, Ti对超高强Al-Zn-Mg-Cu合金组织和力学性能的影响. 粉末冶金材料科学与工程, 2019, 24(2): 176-187. DOI: CNKI: SUN: FMGC. 0. 2019-02-012.
0 | 0 | 8.51 | 0 | 2.15 | 2.39 | 0.04 | 0.19 | 0 | 0.15 | 0 | 1 | 24.7 | 方华婵, 巢宏, 张茁, 等. 复合添加Zr, Ti和Cr对Al-Zn-Mg-Cu超强合金组织与性能的影响. 中南大学学报: 自然科学版, 2016, 47(2): 420-429. DOI: 10. 11817/j. issn. 1672-7207. 2016. 02. 010.
0 | 0 | 8.48 | 0 | 2.16 | 2.41 | 0.04 | 0 | 0 | 0.16 | 0 | 1 | 18.5 | 方华婵, 巢宏, 张茁, 等. 复合添加Zr, Ti和Cr对Al-Zn-Mg-Cu超强合金组织与性能的影响. 中南大学学报: 自然科学版, 2016, 47(2): 420-429. DOI: 10. 11817/j. issn. 1672-7207. 2016. 02. 010.
0 | 0 | 8.5 | 0 | 2.12 | 2.35 | 0 | 0.17 | 0 | 0.15 | 0.29 | 1 | 32.4 | 方华婵, 巢宏, 陈康华, 等. Zr, Yb, Cr对Al-Zn-Mg-Cu合金组织、断裂和局部腐蚀行为的影响. 稀有金属, 2015, 39(8): 686-695. DOI: 10. 13373/j. cnki. cjrm. 2015. 08. 003.
0 | 0 | 8.49 | 0 | 2.1 | 2.39 | 0 | 0 | 0 | 0.16 | 0 | 1 | 24.8 | 方华婵, 巢宏, 陈康华, 等. Zr, Yb, Cr对Al-Zn-Mg-Cu合金组织、断裂和局部腐蚀行为的影响. 稀有金属, 2015, 39(8): 686-695. DOI: 10. 13373/j. cnki. cjrm. 2015. 08. 003.
0 | 0 | 8.51 | 0 | 2.11 | 2.31 | 0 | 0.18 | 0 | 0 | 0.28 | 1 | 19.3 | 方华婵, 巢宏, 陈康华, 等. Zr, Yb, Cr对Al-Zn-Mg-Cu合金组织、断裂和局部腐蚀行为的影响. 稀有金属, 2015, 39(8): 686-695. DOI: 10. 13373/j. cnki. cjrm. 2015. 08. 003.
0.05 | 0 | 6.14 | 0.09 | 2.08 | 2.28 | 0.025 | 0.02 | 0 | 0.11 | 0 | 2 | 32 | 樊喜刚. Al-Zn-Mg-Cu-Zr合金组织性能和断裂行为的研究. 哈尔滨工业大学, 2007. DOI: 10. 7666/d. D274828.
0.04 | 0 | 5.91 | 0.1 | 2.14 | 1.85 | 0.05 | 0.02 | 0 | 0.1 | 0 | 1 | 27 | 樊喜刚. Al-Zn-Mg-Cu-Zr合金组织性能和断裂行为的研究. 哈尔滨工业大学, 2007. DOI: 10. 7666/d. D274828.
0.1 | 0.35 | 6 | 0.15 | 1.75 | 2.2 | 0 | 0.15 | 0 | 0 | 0 | 1 | 28.6 | 段玉波, 唐剑, 黄平, 等. 7B04合金的断裂韧性. 中国有色金属学报, 2003, 13(1): 216-221. DOI: 10. 3321/j. issn: 1004-0609. 2003. 01. 040.
0 | 0 | 8.54 | 0 | 1.8 | 2.41 | 0 | 0 | 0 | 0.16 | 0 | 1 | 32.1 | 董朋轩. Al-8. 54Zn-2. 41Mg-xCu超强铝合金多相组织调控及性能研究. 中南大学, 2013. DOI: 10. 7666/d. Y2423717.
0 | 0 | 8.54 | 0 | 1.5 | 2.41 | 0 | 0 | 0 | 0.16 | 0 | 1 | 32.1 | 董朋轩. Al-8. 54Zn-2. 41Mg-xCu超强铝合金多相组织调控及性能研究. 中南大学, 2013. DOI: 10. 7666/d. Y2423717.
0 | 0 | 8.54 | 0 | 2.2 | 2.41 | 0 | 0 | 0 | 0.16 | 0 | 1 | 30.9 | 董朋轩. Al-8. 54Zn-2. 41Mg-xCu超强铝合金多相组织调控及性能研究. 中南大学, 2013. DOI: 10. 7666/d. Y2423717.
0 | 0 | 8.54 | 0 | 1.3 | 2.41 | 0 | 0 | 0 | 0.16 | 0 | 1 | 27.7 | 董朋轩. Al-8. 54Zn-2. 41Mg-xCu超强铝合金多相组织调控及性能研究. 中南大学, 2013. DOI: 10. 7666/d. Y2423717.
0 | 0 | 8.54 | 0 | 0.8 | 2.41 | 0 | 0 | 0 | 0.16 | 0 | 1 | 23.5 | 董朋轩. Al-8. 54Zn-2. 41Mg-xCu超强铝合金多相组织调控及性能研究. 中南大学, 2013. DOI: 10. 7666/d. Y2423717.
0.069 | 0.34 | 5.82 | 0.11 | 1.57 | 2.33 | 0.021 | 0.18 | 0 | 0 | 0 | 1 | 35 | 程勇胜, 郑子樵, 李秋菊. 时效制度对7475铝合金组织与性能的影响. 轻合金加工技术, 2001, 29(6): 40-44. DOI: 10. 3969/j. issn. 1007-7235. 2001. 06. 013.
0.01 | 0 | 6.03 | 0.02 | 2.13 | 2.08 | 0 | 0 | 0 | 0.1 | 0 | 2 | 33.9 | 陈璐. 微合金化Sn对Al-Zn-Mg-Cu-Zr合金组织和性能的影响. 中南大学, 2013. DOI: 10. 7666/d. y2423229.
0 | 0 | 8.6 | 0 | 2.2 | 2.5 | 0 | 0 | 0 | 0.16 | 0 | 1 | 21.6 | 陈康华, 方华婵, 齐雄伟, 等. 微量Yb对Al—Zn—Mg-Cu-Zr超高强铝合金的强韧化作用. 中南大学学报: 自然科学版, 2008, 39(4): 712-717. DOI: CNKI: SUN: ZNGD. 0. 2008-04-017.
0 | 0 | 8.6 | 0 | 2.2 | 2.5 | 0 | 0.1 | 0 | 0.16 | 0.14 | 1 | 29.3 | 陈康华, 方华婵, 陈祥. 复合添加Zr、Cr和Pr对Al-Zn-Mg-Cu合金组织和性能的影响. 中国有色金属学报, 2010, 2: 195-201. DOI: 10. 7666/d. y1915886.
0 | 0 | 8.6 | 0 | 2.2 | 2.5 | 0 | 0 | 0 | 0.16 | 0 | 1 | 23.3 | 陈康华, 方华婵, 陈祥. 复合添加Zr、Cr和Pr对Al-Zn-Mg-Cu合金组织和性能的影响. 中国有色金属学报, 2010, 2: 195-201. DOI: 10. 7666/d. y1915886.
0 | 0 | 8.6 | 0 | 2.2 | 2.5 | 0 | 0.1 | 0 | 0 | 0.14 | 1 | 22.3 | 陈康华, 方华婵, 陈祥. 复合添加Zr、Cr和Pr对Al-Zn-Mg-Cu合金组织和性能的影响. 中国有色金属学报, 2010, 2: 195-201. DOI: 10. 7666/d. y1915886.
0.05 | 0.5 | 0 | 0.11 | 4 | 1.6 | 0 | 0 | 0 | 0 | 0 | 2 | 33.9 | Zhao Q, Liu Z, Huang T, et al. Enhanced fracture toughness in an annealed Al-Cu-Mg alloy by increasing Goss/Brass texture ratio. Materials Characterization, 2016, 119: 47-54. DOI: 10. 1016/j. matchar. 2016. 07. 015.
0.03 | 0 | 6.67 | 0.1 | 2.43 | 2.19 | 0 | 0 | 0 | 0.1 | 0 | 1 | 36.3 | Wei L L, Pan Q L, Wang Y L, et al. Fracture Toughness and Fatigue Behavior of T7451 Al-Zn-Mg-Cu Alloy Thick Plate. Materials Science Forum, 2014, 788: 223-230. DOI: 10. 4028/www. scientific. net/MSF. 788. 223.
0.05 | 0 | 7.6 | 0.1 | 1.7 | 2.1 | 0.025 | 0 | 0 | 0 | 0 | 2 | 30.56 | Wang S, Ma Z, Zhang X, et al. Microstructure and Properties of 7A99 Aluminum Alloy Forging after Two-step Aging Treatment. Hangkong Cailiao Xuebao/Journal of Aeronautical Materials, 2018, 38(1): 54-59. DOI: 10. 11868/j. issn. 1005-5053. 2017. 000072.
0 | 0.005 | 8.2 | 0 | 2.41 | 2 | 0 | 0.003 | 0 | 0.11 | 0 | 3 | 26 | Srivatsan, T. S., Sriram, S., Veeraraghavan, D. et al. Microstructure, tensile deformation and fracture behaviour of aluminium alloy 7055. Journal of Materials Science 32, 2883–2894 (1997). https: //doi. org/10. 1023/A: 1018676501368
0.07 | 0.31 | 0.05 | 0.17 | 5.9 | 0.01 | 0.08 | 0 | 0 | 0.11 | 0 | 1 | 43 | Sharma V M J, Kumar K S, Rao B N, et al. Effect of microstructure and strength on the fracture behavior of AA2219 alloy. Materials Science and Engineering A, 2009, 502(1-2): 45-53. DOI: 10. 1016/j. msea. 2008. 11. 024.
0.57 | 0 | 0 | 0 | 0.25 | 1.12 | 0 | 0.22 | 0 | 0 | 0 | 2 | 36.15 | S. P. Yuan and G. Liu and R. H. Wang and G. -J. Zhang and X. Pu and J. Sun and K. -H. Chen. Effect of precipitate morphology evolution on the strength–toughness relationship in Al–Mg–Si alloys. Scripta Materialia, 2009, 60(12): 1109-1112.. DOI: 10. 1016/j. scriptamat. 2009. 02. 047.
0.01 | 0.28 | 5.76 | 0.3 | 0.67 | 2.48 | 0.03 | 0 | 0 | 0 | 0 | 1 | 39.6 | Peel C J, Forsyth P J E. The Effect of Composition Changes on the Fracture Toughness of an Al-Zn-Mg-Cu-Mn Forging Alloy. Metal Science Journal, 2013, 7(1): 121-127. DOI: 10. 1179/030634573790445622.
0.02 | 0.28 | 6.03 | 0.025 | 0.7 | 2.59 | 0.025 | 0 | 0 | 0 | 0 | 1 | 37.6 | Peel C J, Forsyth P J E. The Effect of Composition Changes on the Fracture Toughness of an Al-Zn-Mg-Cu-Mn Forging Alloy. Metal Science Journal, 2013, 7(1): 121-127. DOI: 10. 1179/030634573790445622.
0.01 | 0.5 | 5.28 | 0.37 | 0.49 | 2.97 | 0.02 | 0 | 0 | 0 | 0 | 1 | 32.1 | Peel C J, Forsyth P J E. The Effect of Composition Changes on the Fracture Toughness of an Al-Zn-Mg-Cu-Mn Forging Alloy. Metal Science Journal, 2013, 7(1): 121-127. DOI: 10. 1179/030634573790445622.
0.02 | 0.34 | 5.85 | 0.74 | 0.68 | 2.47 | 0.02 | 0 | 0 | 0 | 0 | 1 | 30.6 | Peel C J, Forsyth P J E. The Effect of Composition Changes on the Fracture Toughness of an Al-Zn-Mg-Cu-Mn Forging Alloy. Metal Science Journal, 2013, 7(1): 121-127. DOI: 10. 1179/030634573790445622.
0.04 | 0.5 | 6.2 | 0.34 | 0.49 | 2.68 | 0.18 | 0 | 0 | 0 | 0 | 1 | 29.5 | Peel C J, Forsyth P J E. The Effect of Composition Changes on the Fracture Toughness of an Al-Zn-Mg-Cu-Mn Forging Alloy. Metal Science Journal, 2013, 7(1): 121-127. DOI: 10. 1179/030634573790445622.
0.01 | 0.48 | 6.15 | 0.36 | 0.5 | 2.97 | 0.02 | 0 | 0 | 0 | 0 | 1 | 29.1 | Peel C J, Forsyth P J E. The Effect of Composition Changes on the Fracture Toughness of an Al-Zn-Mg-Cu-Mn Forging Alloy. Metal Science Journal, 2013, 7(1): 121-127. DOI: 10. 1179/030634573790445622.
0.04 | 0.5 | 6.08 | 0.34 | 0.48 | 3.1 | 0.26 | 0 | 0 | 0 | 0 | 1 | 27.3 | Peel C J, Forsyth P J E. The Effect of Composition Changes on the Fracture Toughness of an Al-Zn-Mg-Cu-Mn Forging Alloy. Metal Science Journal, 2013, 7(1): 121-127. DOI: 10. 1179/030634573790445622.
0.04 | 0.48 | 6.12 | 0.34 | 0.51 | 2.2 | 0.14 | 0 | 0 | 0 | 0 | 1 | 22.7 | Peel C J, Forsyth P J E. The Effect of Composition Changes on the Fracture Toughness of an Al-Zn-Mg-Cu-Mn Forging Alloy. Metal Science Journal, 2013, 7(1): 121-127. DOI: 10. 1179/030634573790445622.
0.01 | 0.5 | 5.28 | 0.37 | 0.49 | 2.97 | 0.02 | 0 | 0 | 0 | 0 | 1 | 22.1 | Peel C J, Forsyth P J E. The Effect of Composition Changes on the Fracture Toughness of an Al-Zn-Mg-Cu-Mn Forging Alloy. Metal Science Journal, 2013, 7(1): 121-127. DOI: 10. 1179/030634573790445622.
0.01 | 0.48 | 6.15 | 0.36 | 0.5 | 2.97 | 0.02 | 0 | 0 | 0 | 0 | 1 | 19.1 | Peel C J, Forsyth P J E. The Effect of Composition Changes on the Fracture Toughness of an Al-Zn-Mg-Cu-Mn Forging Alloy. Metal Science Journal, 2013, 7(1): 121-127. DOI: 10. 1179/030634573790445622.
0.02 | 0 | 5.76 | 0 | 1.8 | 2.62 | 0.01 | 0.19 | 0 | 0 | 0 | 1 | 41 | Ohira T, Kishi T. Effect of iron content on fracture toughness and cracking processes in high strength Al-Zn-Mg-Cu alloy. Materials Science and Engineering, 1986, 78(1): 9-19. DOI: 10. 1016/0025-5416(86)90075-3.
0.02 | 0.01 | 5.86 | 0.19 | 1.77 | 2.64 | 0.01 | 0.19 | 0 | 0 | 0 | 1 | 38 | Ohira T, Kishi T. Effect of iron content on fracture toughness and cracking processes in high strength Al-Zn-Mg-Cu alloy. Materials Science and Engineering, 1986, 78(1): 9-19. DOI: 10. 1016/0025-5416(86)90075-3.
0.02 | 0 | 5.98 | 0.56 | 1.73 | 2.66 | 0.01 | 0.21 | 0 | 0 | 0 | 1 | 29 | Ohira T, Kishi T. Effect of iron content on fracture toughness and cracking processes in high strength Al-Zn-Mg-Cu alloy. Materials Science and Engineering, 1986, 78(1): 9-19. DOI: 10. 1016/0025-5416(86)90075-3.
0.02 | 0.01 | 5.84 | 0.36 | 1.71 | 2.61 | 0.01 | 0.21 | 0 | 0 | 0 | 1 | 29 | Ohira T, Kishi T. Effect of iron content on fracture toughness and cracking processes in high strength Al-Zn-Mg-Cu alloy. Materials Science and Engineering, 1986, 78(1): 9-19. DOI: 10. 1016/0025-5416(86)90075-3.
0.03 | 0.55 | 0 | 0.05 | 4 | 1.5 | 0 | 0 | 0 | 0 | 0 | 1 | 44 | Nakai M, Eto T. New aspect of development of high strength aluminum alloys for aerospace applications. Materials Science & Engineering A, 2000, 285(1-2): 62-68. DOI: 10. 1016/S0921-5093(00)00667-5.
0.08 | 0.55 | 0 | 0.2 | 4.5 | 1.5 | 0 | 0 | 0 | 0 | 0 | 1 | 42 | Nakai M, Eto T. New aspect of development of high strength aluminum alloys for aerospace applications. Materials Science & Engineering A, 2000, 285(1-2): 62-68. DOI: 10. 1016/S0921-5093(00)00667-5.
0.06 | 0 | 8 | 0.075 | 0.95 | 2.5 | 0 | 0 | 0 | 0 | 0 | 1 | 25 | Minakawa, K., Levan, G. & McEvily, A. J. The influence of load ratio on fatigue crack growth in 7090-t6 and in9021-t4 p/m aluminum alloys. Metall Trans A 17, 1787–1795 (1986). https: //doi. org/10. 1007/BF02817276
0.06 | 0 | 8 | 0.075 | 1 | 2.5 | 0 | 0 | 0 | 0 | 0 | 1 | 25 | Minakawa, K., Levan, G. & McEvily, A. J. The influence of load ratio on fatigue crack growth in 7090-t6 and in9021-t4 p/m aluminum alloys. Metall Trans A 17, 1787–1795 (1986). https: //doi. org/10. 1007/BF02817276
0.2 | 0 | 0 | 0.2 | 4 | 1.5 | 0 | 0 | 0 | 0 | 0 | 3 | 20 | Minakawa, K., Levan, G. & McEvily, A. J. The influence of load ratio on fatigue crack growth in 7090-t6 and in9021-t4 p/m aluminum alloys. Metall Trans A 17, 1787–1795 (1986). https: //doi. org/10. 1007/BF02817276
0.3 | 0.48 | 5.9 | 0.16 | 0.51 | 2.69 | 0.1 | 0 | 0.1 | 0.1 | 0 | 1 | 21.4 | Manoharan M, Lewandowski J J. In-situ scanning electron microscope studies of crack growth in an aluminum metal-matrix composite. Scripta Metallurgica Et Materiala, 1990, 24(12): 2357-2362. DOI: 10. 1016/0956-716X(90)90093-V.
0.048 | 0.31 | 6.23 | 0.15 | 1.58 | 2.88 | 0.025 | 0.16 | 0 | 0 | 0 | 1 | 27.8 | Li Z, Xiong B, Zhang Y, et al. Investigation on strength, toughness and microstructure of an Al-Zn-Mg-Cu alloy pre-stretched thick plates in various ageing tempers. Journal of Materials Processing Tech, 2009, 209(4): 2021-2027. DOI: 10. 1016/j. jmatprotec. 2008. 04. 052.
0.01 | 0 | 7.5 | 0.02 | 1.4 | 1.7 | 0 | 0 | 0 | 0.12 | 0 | 2 | 40.5 | Li X W, Xiong B Q, Zhang Y G, et al. Investigation of Microstructure and Properties of an Al-Zn-Mg-Cu Alloy. Advanced Materials Research, 2013, 668: 885-889. DOI: 10. 4028/www. scientific. net/AMR. 668. 885.
0.02 | 0 | 7.5 | 0.05 | 1.4 | 1.6 | 0 | 0 | 0 | 0.11 | 0 | 2 | 37.4 | Li X W, Xiong B Q, Zhang Y A, et al. Properties and Microstructure of an Al-Zn-Mg-Cu Alloy Forging. Advanced Materials Research, 2015, 1120-1121: 1019-1023. DOI: 10. 4028/www. scientific. net/AMR. 1120-1121. 1019.
0 | 1 | 4.3 | 0 | 0 | 2.8 | 0 | 0 | 0 | 0.15 | 0 | 1 | 47 | Lee D H, Nam S W. Role of Mn-dispersoid in the fracture toughness enhancement of Al-Zn-Mg-(Mn) alloys. Metals & Materials, 1995, 1(1): 71-76. DOI: 10. 1007/BF03055326.
0 | 0.8 | 4.3 | 0 | 0 | 2.8 | 0 | 0 | 0 | 0.15 | 0 | 1 | 46.5 | Lee D H, Nam S W. Role of Mn-dispersoid in the fracture toughness enhancement of Al-Zn-Mg-(Mn) alloys. Metals & Materials, 1995, 1(1): 71-76. DOI: 10. 1007/BF03055326.
0 | 0.3 | 4 | 0 | 0 | 2.6 | 0 | 0 | 0 | 0.15 | 0 | 1 | 46 | Lee D H, Nam S W. Role of Mn-dispersoid in the fracture toughness enhancement of Al-Zn-Mg-(Mn) alloys. Metals & Materials, 1995, 1(1): 71-76. DOI: 10. 1007/BF03055326.
0 | 0 | 4 | 0 | 0 | 2.6 | 0 | 0 | 0 | 0.15 | 0 | 1 | 42 | Lee D H, Nam S W. Role of Mn-dispersoid in the fracture toughness enhancement of Al-Zn-Mg-(Mn) alloys. Metals & Materials, 1995, 1(1): 71-76. DOI: 10. 1007/BF03055326.
0.09 | 0.03 | 5.9 | 0.19 | 1.9 | 2.8 | 0.02 | 0.2 | 0 | 0 | 0 | 1 | 22.08 | Kumar S M, Kumar V R, Kumar M E S, et al. Mechanical characterization and fracture toughness of electroplated cadmium coating of Al –Zn alloy, T6. International Conference on Functional Materials. AIP Publishing LLC, 2017. DOI: 10. 1063/1. 4990238.
0 | 0 | 6.01 | 0 | 1.75 | 2.14 | 0 | 0 | 0 | 0 | 0 | 2 | 39.2 | Kudryashov V G, Teleshov V V, Rudnitskii E N, et al. Fracture toughness of Al-Zn-Mg-Cu alloys. Strength of Materials, 1976, 8(11): 1293-1298. DOI: 10. 1007/BF01528750.
0 | 0 | 5.5 | 0 | 1.42 | 1.92 | 0 | 0 | 0 | 0 | 0 | 2 | 37.3 | Kudryashov V G, Teleshov V V, Rudnitskii E N, et al. Fracture toughness of Al-Zn-Mg-Cu alloys. Strength of Materials, 1976, 8(11): 1293-1298. DOI: 10. 1007/BF01528750.
0 | 0 | 6.93 | 0 | 2.07 | 1.8 | 0 | 0 | 0 | 0 | 0 | 1 | 34.8 | Kudryashov V G, Teleshov V V, Rudnitskii E N, et al. Fracture toughness of Al-Zn-Mg-Cu alloys. Strength of Materials, 1976, 8(11): 1293-1298. DOI: 10. 1007/BF01528750.
0 | 0 | 6.24 | 0 | 1.73 | 2.52 | 0 | 0 | 0 | 0 | 0 | 1 | 34.5 | Kudryashov V G, Teleshov V V, Rudnitskii E N, et al. Fracture toughness of Al-Zn-Mg-Cu alloys. Strength of Materials, 1976, 8(11): 1293-1298. DOI: 10. 1007/BF01528750.
0 | 0 | 4.94 | 0 | 2.04 | 1.88 | 0 | 0 | 0 | 0 | 0 | 2 | 33.5 | Kudryashov V G, Teleshov V V, Rudnitskii E N, et al. Fracture toughness of Al-Zn-Mg-Cu alloys. Strength of Materials, 1976, 8(11): 1293-1298. DOI: 10. 1007/BF01528750.
0 | 0 | 6.93 | 0 | 1.64 | 2.14 | 0 | 0 | 0 | 0 | 0 | 2 | 33.2 | Kudryashov V G, Teleshov V V, Rudnitskii E N, et al. Fracture toughness of Al-Zn-Mg-Cu alloys. Strength of Materials, 1976, 8(11): 1293-1298. DOI: 10. 1007/BF01528750.
0 | 0 | 5.13 | 0 | 1.52 | 2.76 | 0 | 0 | 0 | 0 | 0 | 1 | 27.8 | Kudryashov V G, Teleshov V V, Rudnitskii E N, et al. Fracture toughness of Al-Zn-Mg-Cu alloys. Strength of Materials, 1976, 8(11): 1293-1298. DOI: 10. 1007/BF01528750.
0 | 0 | 6.07 | 0 | 1.73 | 2.57 | 0 | 0 | 0 | 0 | 0 | 2 | 26.9 | Kudryashov V G, Teleshov V V, Rudnitskii E N, et al. Fracture toughness of Al-Zn-Mg-Cu alloys. Strength of Materials, 1976, 8(11): 1293-1298. DOI: 10. 1007/BF01528750.
0 | 0 | 6.71 | 0 | 1.96 | 2.86 | 0 | 0 | 0 | 0 | 0 | 2 | 26.6 | Kudryashov V G, Teleshov V V, Rudnitskii E N, et al. Fracture toughness of Al-Zn-Mg-Cu alloys. Strength of Materials, 1976, 8(11): 1293-1298. DOI: 10. 1007/BF01528750.
0 | 0 | 5.04 | 0 | 1.96 | 2.8 | 0 | 0 | 0 | 0 | 0 | 1 | 25.6 | Kudryashov V G, Teleshov V V, Rudnitskii E N, et al. Fracture toughness of Al-Zn-Mg-Cu alloys. Strength of Materials, 1976, 8(11): 1293-1298. DOI: 10. 1007/BF01528750.
0 | 0 | 7 | 0 | 1.42 | 3.05 | 0 | 0 | 0 | 0 | 0 | 2 | 23 | Kudryashov V G, Teleshov V V, Rudnitskii E N, et al. Fracture toughness of Al-Zn-Mg-Cu alloys. Strength of Materials, 1976, 8(11): 1293-1298. DOI: 10. 1007/BF01528750.
0.06 | 0.075 | 6.2 | 0 | 1.75 | 2.25 | 0 | 0 | 0 | 0.125 | 0 | 1 | 31 | Kamp, N., Sinclair, I. & Starink, M. J. Toughness-strength relations in the overaged 7449 al-based alloy. Metall Mater Trans A 33, 1125–1136 (2002). https: //doi. org/10. 1007/s11661-002-0214-2
0.06 | 0 | 6.2 | 0.075 | 1.9 | 2.25 | 0 | 0 | 0 | 0.125 | 0 | 1 | 31 | Kamp, N., Sinclair, I. & Starink, M. J. Toughness-strength relations in the overaged 7449 al-based alloy. Metall Mater Trans A 33, 1125–1136 (2002). https: //doi. org/10. 1007/s11661-002-0214-2
0 | 0.25 | 6 | 0 | 1.3 | 2.9 | 0 | 0.2 | 0 | 0 | 0 | 1 | 26.5 | Kamp, N., Sinclair, I. & Starink, M. J. Toughness-strength relations in the overaged 7449 al-based alloy. Metall Mater Trans A 33, 1125–1136 (2002). https: //doi. org/10. 1007/s11661-002-0214-2
0.06 | 0 | 8.1 | 0.075 | 1.7 | 2.25 | 0 | 0 | 0 | 0.125 | 0 | 2 | 25.6 | Kamp, N., Sinclair, I. & Starink, M. J. Toughness-strength relations in the overaged 7449 al-based alloy. Metall Mater Trans A 33, 1125–1136 (2002). https: //doi. org/10. 1007/s11661-002-0214-2
0.04 | 0.05 | 0 | 0.06 | 3.96 | 1.48 | 0 | 0 | 0 | 0.14 | 0 | 2 | 35 | Kamat S V, Hirth J P. Mixed Mode I/II fracture toughness of 2034 aluminum alloys. Acta Materialia, 1996, 44(1): 201–208. DOI: 10. 1016/1359-6454(95)00169-8.
0.08 | 1.08 | 0 | 0.12 | 4.77 | 1.75 | 0 | 0 | 0 | 0.13 | 0 | 1 | 32 | Kamat S V, Hirth J P. Mixed Mode I/II fracture toughness of 2034 aluminum alloys. Acta Materialia, 1996, 44(1): 201–208. DOI: 10. 1016/1359-6454(95)00169-8.
0 | 0 | 8.51 | 0 | 2.15 | 2.39 | 0.04 | 0.19 | 0 | 0.15 | 0 | 1 | 24.7 | Huachan F, Hong C, Zhuo Z, et al. Effect of Zr, Ti and Cr additions on microstructure and properties of super-high strength Al-Zn-Mg-Cu alloys. Journal of Central South University, 2016, 47(2): 420-429. DOI: 10. 11817/j. issn. 1672-7207. 2016. 02. 010.
0 | 0 | 8.48 | 0 | 2.16 | 2.41 | 0.04 | 0 | 0 | 0.16 | 0 | 1 | 18.5 | Huachan F, Hong C, Zhuo Z, et al. Effect of Zr, Ti and Cr additions on microstructure and properties of super-high strength Al-Zn-Mg-Cu alloys. Journal of Central South University, 2016, 47(2): 420-429. DOI: 10. 11817/j. issn. 1672-7207. 2016. 02. 010.
0 | 0 | 0 | 0 | 0 | 7.5 | 0 | 0 | 0 | 0 | 0 | 1 | 17.5 | Han B Q, Lavernia E J, Mohamed F A, et al. Improvement of toughness and ductility of a cryomilled Al-Mg alloy via microstructural modification. Metallurgical & Materials Transactions A, 2005, 36(8): 2081-2091. DOI: 10. 1007/s11661-005-0329-3.
0.08 | 0 | 6.6 | 0.13 | 1 | 1.9 | 0 | 0 | 0 | 0.13 | 0 | 2 | 40.9 | Fridlyander I N, Tkachenko E A, Berstenev V V, et al. Effect of Microstructure on the Cracking Resistance Characteristics of Al-Zn-Mg-Cu-Zr (1933) Wrought High-Strength Alloy. Materials Science Forum, 2002, 396-402: 1347-1352. DOI: 10. 4028/www. scientific. net/MSF. 396-402. 1347.
0 | 0 | 8.55 | 0 | 2.15 | 2.43 | 0 | 0.18 | 0 | 0.15 | 0.2 | 1 | 32.4 | Fang H C, Luo F H, Chen K H. Effect of intermetallic phases and recrystallization on the corrosion and fracture behavior of an Al-Zn-Mg-Cu-Zr-Yb-Cr alloys. Materials Science and Engineering: A, 2017, 684: 480-490. DOI: 10. 1016/j. msea. 2016. 12. 009.
0 | 0 | 8.52 | 0 | 2.12 | 2.42 | 0 | 0.22 | 0 | 0.16 | 0.21 | 1 | 28.3 | Fang H C, Luo F H, Chen K H. Effect of intermetallic phases and recrystallization on the corrosion and fracture behavior of an Al-Zn-Mg-Cu-Zr-Yb-Cr alloys. Materials Science and Engineering: A, 2017, 684: 480-490. DOI: 10. 1016/j. msea. 2016. 12. 009.
0 | 0 | 8.54 | 0 | 2.2 | 2.47 | 0 | 0.09 | 0 | 0.16 | 0.21 | 1 | 26.3 | Fang H C, Luo F H, Chen K H. Effect of intermetallic phases and recrystallization on the corrosion and fracture behavior of an Al-Zn-Mg-Cu-Zr-Yb-Cr alloys. Materials Science and Engineering: A, 2017, 684: 480-490. DOI: 10. 1016/j. msea. 2016. 12. 009.
0 | 0 | 8.52 | 0 | 2.12 | 2.44 | 0 | 0 | 0 | 0.16 | 0.21 | 1 | 20.2 | Fang H C, Luo F H, Chen K H. Effect of intermetallic phases and recrystallization on the corrosion and fracture behavior of an Al-Zn-Mg-Cu-Zr-Yb-Cr alloys. Materials Science and Engineering: A, 2017, 684: 480-490. DOI: 10. 1016/j. msea. 2016. 12. 009.
0.06 | 0.6 | 0 | 0.075 | 4.1 | 1.5 | 0 | 0 | 0 | 0 | 0 | 1 | 53 | Dursun T, Soutis C. Recent developments in advanced aircraft aluminium alloys. Materials & Design, 2014, 56: 862-871. DOI: 10. 1016/j. matdes. 2013. 12. 002.
0.1 | 0.6 | 0.25 | 0.12 | 4.1 | 1.5 | 0.15 | 0.1 | 0 | 0 | 0 | 1 | 41 | Dursun T, Soutis C. Recent developments in advanced aircraft aluminium alloys. Materials & Design, 2014, 56: 862-871. DOI: 10. 1016/j. matdes. 2013. 12. 002.
0.06 | 0.6 | 0.15 | 0.12 | 4.2 | 1.4 | 0.1 | 0.05 | 0 | 0 | 0 | 1 | 40 | Dursun T, Soutis C. Recent developments in advanced aircraft aluminium alloys. Materials & Design, 2014, 56: 862-871. DOI: 10. 1016/j. matdes. 2013. 12. 002.
0.25 | 0.6 | 0 | 0.2 | 4.4 | 1.5 | 0.15 | 0.1 | 0 | 0 | 0 | 2 | 37 | Dursun T, Soutis C. Recent developments in advanced aircraft aluminium alloys. Materials & Design, 2014, 56: 862-871. DOI: 10. 1016/j. matdes. 2013. 12. 002.
0.2 | 0.15 | 6.04 | 0.57 | 1.76 | 3.64 | 0 | 0.5 | 0 | 0 | 0 | 3 | 32 | Das P, Jayaganthan R, Chowdhury T, et al. Improvement of Fracture Toughness (K1c) of 7075 Al Alloy by Cryorolling Process. Materials Science Forum, 2011, 683(2011): 81-94. DOI: 10. 4028/www. scientific. net/MSF. 683. 81.
0.02 | 0 | 9 | 0.025 | 1.7 | 1.9 | 0 | 0 | 0 | 0.12 | 0 | 2 | 28.72 | Chen Z, Mo Y, Nie Z. Effect of Zn Content on the Microstructure and Properties of Super-High Strength Al-Zn-Mg-Cu Alloys. Metallurgical & Materials Transactions. Part A, 2013, 44(8): 3910-3920. DOI: 10. 1007/s11661-013-1731-x.
0.023 | 0 | 10 | 0.027 | 1.7 | 2 | 0 | 0 | 0 | 0.12 | 0 | 2 | 22.14 | Chen Z, Mo Y, Nie Z. Effect of Zn Content on the Microstructure and Properties of Super-High Strength Al-Zn-Mg-Cu Alloys. Metallurgical & Materials Transactions. Part A, 2013, 44(8): 3910-3920. DOI: 10. 1007/s11661-013-1731-x.
0.021 | 0 | 11 | 0.022 | 1.7 | 2 | 0 | 0 | 0 | 0.12 | 0 | 2 | 19.32 | Chen Z, Mo Y, Nie Z. Effect of Zn Content on the Microstructure and Properties of Super-High Strength Al-Zn-Mg-Cu Alloys. Metallurgical & Materials Transactions. Part A, 2013, 44(8): 3910-3920. DOI: 10. 1007/s11661-013-1731-x.
0.105 | 0.449 | 0.109 | 0.159 | 3.97 | 1.5 | 0.018 | 0.05 | 0.018 | 0 | 0.056 | 1 | 32.69 | Benachour, M., Hadjoui, A., Benguediab, M. et al. Stress Ratio Effect on Fatigue Behavior of Aircraft Aluminum Alloy 2024 T351. MRS Online Proceedings Library 1276, 7 (2010). https: //doi. org/10. 1557/PROC-1276-7
0 | 0.2 | 0 | 0 | 5 | 0.4 | 0.4 | 0 | 0 | 0.15 | 0 | 1 | 35 | Beffort O, Solenthaler C, Speidel M O. Improvement of strength and fracture toughness of a spray-deposited Al-Cu-Mg-Ag-Mn-Ti-Zr alloy by optimized heat treatments and thermomechanical treatments. Materials Science & Engineering A, 1995, 43(2): 444-448. DOI: 10. 1021/jf00050a035.
0.075 | 0 | 6.2 | 0.06 | 2.23 | 2.25 | 0 | 0 | 0 | 0.12 | 0 | 2 | 22.4 | Alarcon O E, Nazar A M M, Monteiro W A. The effect of microstructure on the mechanical behavior and fracture mechanism in a 7050-T76 aluminum alloy. Materials Science & Engineering A, 1991, 138(2): 275-285. DOI: 10. 1016/0921-5093(91)90697-L.
0.09 | 0.33 | 0.09 | 0.15 | 6.65 | 0.01 | 0.04 | 0 | 0 | 0.16 | 0 | 1 | 27.1 | A C V A N, A P R, B M K M, et al. Tensile Deformation and Fracture Behaviour of an Aerospace Aluminium Alloy AA2219 in Different Ageing Conditions. Procedia Materials Science, 2014, 6: 322-330. DOI: 10. 1016/j. mspro. 2014. 07. 041.
0 | 0 | 6.08 | 0 | 2.1 | 2.08 | 0.1 | 0 | 0 | 0 | 0 | 2 | 31.4 | Yan A, Chen L, Liu H S, et al. Study on strength and fracture toughness of Al-Zn-Mg-Cu-Ti(-Sn) alloys. Journal of Mining and Metallurgy Section B Metallurgy, 2015, 51(1): 73-79. DOI: info: doi/10. 2298/JMMB130122003Y.
0 | 0 | 8.6 | 0 | 2.2 | 2.5 | 0 | 0.1 | 0 | 0.16 | 0.14 | 1 | 29.7 | Wang M, Huang L, Chen K, et al. Influence of minor combined addition of Cr and Pr on microstructure, mechanical properties and corrosion behaviors of an ultrahigh strength Al-Zn-Mg-Cu-Zr alloy. Micron, 2018. DOI: 10. 1016/j. micron. 2017. 10. 008.
0 | 0 | 8.6 | 0 | 2.2 | 2.5 | 0 | 0 | 0 | 0.16 | 0 | 1 | 23.7 | Wang M, Huang L, Chen K, et al. Influence of minor combined addition of Cr and Pr on microstructure, mechanical properties and corrosion behaviors of an ultrahigh strength Al-Zn-Mg-Cu-Zr alloy. Micron, 2018. DOI: 10. 1016/j. micron. 2017. 10. 008.
0.11 | 0.29 | 5.01 | 0.23 | 0.12 | 2.44 | 0.05 | 0.17 | 0.01 | 0.13 | 0 | 1 | 34.6 | Ruiz J, Elices M. Effect of water vapour pressure and frequency on fatigue behaviour in 7017-T651 aluminium alloy plate. Acta Materialia, 1997, 45(1): 281-293. DOI: 10. 1016/S1359-6454(96)00147-4.
0.07 | 0 | 5.76 | 0.16 | 1.46 | 2.51 | 0.14 | 0.19 | 0 | 0 | 0 | 1 | 27.5 | Lai M O, Ferguson W G. Fracture toughness of aluminium alloy 7075-T6 in the as-cast condition. Materials Science and Engineering, 1985, 74( 2): 133-138. DOI: 10. 1016/0025-5416(85)90426-4.
0.07 | 0 | 5.76 | 0.16 | 1.46 | 2.51 | 0.16 | 0.19 | 0 | 0 | 0 | 1 | 27.5 | Lai M O, Ferguson W G. Fracture toughness of aluminium alloy 7075-T6 in the as-cast condition. Materials Science and Engineering, 1985, 74( 2): 133-138. DOI: 10. 1016/0025-5416(85)90426-4.
0 | 0 | 8.53 | 0 | 2.16 | 2.38 | 0 | 0.17 | 0 | 0.16 | 0.17 | 1 | 30.8 | H. C, Fang, H, et al. Effect of recrystallization on intergranular fracture and corrosion of Al–Zn–Mg–Cu–Zr alloy. Journal of Alloys and Compounds, 2015, 622: 166-173. DOI: 10. 1016/j. jallcom. 2014. 10. 044.
0 | 0 | 8.49 | 0 | 2.1 | 2.39 | 0 | 0 | 0 | 0.16 | 0 | 1 | 21.2 | H. C, Fang, H, et al. Effect of recrystallization on intergranular fracture and corrosion of Al–Zn–Mg–Cu–Zr alloy. Journal of Alloys and Compounds, 2015, 622: 166-173. DOI: 10. 1016/j. jallcom. 2014. 10. 044.
0 | 0 | 8.53 | 0 | 2.16 | 2.38 | 0 | 0.17 | 0 | 0.16 | 0.28 | 1 | 30.8 | Fang H C, Chao H, Chen K H. Effect of Zr, Er and Cr additions on microstructures and properties of Al–Zn–Mg–Cu alloys. Materials Science and Engineering A, 2014, 610: 10–16. DOI: 10. 1016/j. msea. 2014. 05. 021.
0 | 0 | 8.49 | 0 | 2.1 | 2.39 | 0 | 0 | 0 | 0.16 | 0 | 1 | 24.8 | Fang H C, Chao H, Chen K H. Effect of Zr, Er and Cr additions on microstructures and properties of Al–Zn–Mg–Cu alloys. Materials Science and Engineering A, 2014, 610: 10–16. DOI: 10. 1016/j. msea. 2014. 05. 021.
0.05 | 0.025 | 6.43 | 0.08 | 2.08 | 2.32 | 0.03 | 0.02 | 0.01 | 0.1 | 0 | 1 | 27.75 | Cong F G, Zhao G, Jiang F, et al. Effect of homogenization treatment on microstructure and mechanical properties of DC cast 7X50 aluminum alloy. Transactions of Nonferrous Metals Society of China, 2015, 25(4): 1027-1034. DOI: 10. 1016/S1003-6326(15)63694-9.

## ISSRT
Si/％ | Mn/％ | Zn/％ | Fe/％ | Cu/％ | Mg/％ | Ti/％ | Cr/％ | Ag% | Zr/％ | RE/％ | Processing（T6:1),(T74:2),(RRA:3) | Strain rate/10-6 | H2O2(0, No; 1, Yes) | Tensile strength in the NaCl /MPa | Enlongation in the NaCl/% | Tensile strength in the air /MPa | Enlongation in the airl/% | ISSRT | References
0.16 | 0.1 | 5.87 | 0.11 | 2.42 | 2.07 | 0.05 | 0 | 0 | 0.1 | 0 | 3 | 1 | 0 | 523 | 12 | 531 | 13.3 | 0.1046054 | Peng X, Li Y, Xu G, et al. Effect of Precipitate State on Mechanical Properties, Corrosion Behavior, and Microstructures of Al–Zn–Mg–Cu Alloy. Metals and Materials International, 2018. 24: 1046–1057 DOI: 10. 1007/s12540-018-0057-z.
0.16 | 0.1 | 5.87 | 0.11 | 2.42 | 2.07 | 0.05 | 0 | 0 | 0.1 | 0 | 2 | 1 | 0 | 508 | 13.1 | 517 | 14.2 | 0.08851675 | Peng X, Li Y, Xu G, et al. Effect of Precipitate State on Mechanical Properties, Corrosion Behavior, and Microstructures of Al–Zn–Mg–Cu Alloy. Metals and Materials International, 2018. 24: 1046–1057 DOI: 10. 1007/s12540-018-0057-z.
0 | 0 | 8.1 | 0 | 2.3 | 2.05 | 0 | 0 | 0 | 0.12 | 0.2 | 3 | 1 | 0 | 619 | 7.1 | 694 | 7.9 | 0.1882427 | Xiao Y P, Pan Q L, Li W B, et al. Influence of retrogression and re-aging treatment on corrosion behaviour of an Al–Zn–Mg–Cu alloy. Materials and Design, 2011, 32(4): 2149-2156. DOI: 10. 1016/j. matdes. 2010. 11. 036.
0.07 | 0 | 6.2 | 0.01 | 2 | 1.8 | 0.04 | 0 | 0 | 0.04 | 0 | 1 | 5 | 0 | 615 | 7.2 | 625 | 8.8 | 0.1766531 | Zhao J, Liu Z, Bai S, et al. Effects of natural aging on the formation and strengthening effect of G. P. zones in a retrogression and re-aged Al–Zn–Mg–Cu alloy. Journal of Alloys and Compounds, 2020, 829: 154469. DOI: 10. 1016/j. jallcom. 2020. 154469.
0.07 | 0 | 6.2 | 0.01 | 2 | 1.8 | 0.04 | 0 | 0 | 0.04 | 0 | 3 | 5 | 0 | 575 | 8.3 | 590 | 9.2 | 0.1114158 | Zhao J, Liu Z, Bai S, et al. Effects of natural aging on the formation and strengthening effect of G. P. zones in a retrogression and re-aged Al–Zn–Mg–Cu alloy. Journal of Alloys and Compounds, 2020, 829: 154469. DOI: 10. 1016/j. jallcom. 2020. 154469.
0 | 0 | 7.5 | 0 | 1.5 | 1.6 | 0 | 0 | 0 | 0.13 | 0 | 1 | 6.67 | 0 | 485 | 10.9 | 535 | 11.7 | 0.150563 | Chen S Y, Chen K H, Peng G S, et al. Effect of quenching rate on microstructure and stress corrosion cracking of 7085 aluminum alloy. Transactions of Nonferrous Metals Society of China, 2012, 22(1): 47-52. DOI: 10. 1016/S1003-6326(11)61138-2.
0.27 | 0 | 5.13 | 0.12 | 1.42 | 2.58 | 0 | 0.21 | 0 | 0 | 0 | 3 | 2 | 1 | 551 | 15 | 568 | 19.3 | 0.2354125 | Chen Z, Ren J, Zhang J, et al. Regulation Mechanism of Novel Thermomechanical Treatment on Microstructure and Properties in Al-Zn-Mg-Cu Alloy. Journal of Materials Engineering & Performance, 2016, 25(2): 359-364. DOI: 10. 1007/s11665-015-1856-8.
0.15 | 0.8 | 0 | 0.2 | 0.15 | 5.7 | 0.07 | 0.03 | 0 | 0.15 | 0 | 1 | 3.3 | 0 | 397 | 16 | 410 | 22 | 0.2843054 | Meng C, Zhang D, Zhuang L, et al. Correlations between stress corrosion cracking, grain boundary precipitates and Zn content of Al–Mg–Zn alloys. Journal of Alloys and Compounds, 2016, 655: 178-187. DOI: 10. 1016/j. jallcom. 2015. 09. 159.
0.05 | 0 | 0 | 0.07 | 4.1 | 0 | 0.03 | 0 | 0 | 0 | 0 | 1 | 1 | 0 | 236 | 6.8 | 273 | 7.1 | 0.1675485 | A D P B, B D C C M, B A M K, et al. Microstructure, mechanical behavior and stress corrosion cracking susceptibility in ultrafine-grained Al-Cu alloy. Materials Science and Engineering: A, 2020, 773: 138865. DOI: 10. 1016/j. msea. 2019. 138865.
0.28 | 0.64 | 0.07 | 0.23 | 0.04 | 4.5 | 0.026 | 0.11 | 0 | 0 | 0 | 1 | 50 | 0 | 301 | 9.1 | 305 | 9.4 | 0.0415826 | A W G, A D W, B M S, et al. Through-thickness inhomogeneity of environmentally assisted cracking (EAC) in AA5083-H128 alloy. Materials Science and Engineering: A, 2019, 740–741: 34-48. DOI: 10. 1016/j. msea. 2018. 10. 079.
0 | 0 | 6.69 | 0 | 0.22 | 1.32 | 0 | 0 | 0 | 0.01 | 0 | 3 | 1.2 | 0 | 458 | 7.4 | 479 | 8.6 | 0.1633612 | A Y L, A Q P, B H L, et al. Revealing the evolution of microstructure, mechanical property and corrosion behavior of 7A46 aluminum alloy with different ageing treatment. Journal of Alloys and Compounds, 2019, 792: 32-45. DOI: 10. 1016/j. jallcom. 2019. 03. 324.
0 | 0 | 6.69 | 0 | 0.22 | 1.32 | 0 | 0 | 0 | 0.01 | 0 | 2 | 1.2 | 0 | 438 | 5.3 | 465 | 6.63 | 0.2222551 | A Y L, A Q P, B H L, et al. Revealing the evolution of microstructure, mechanical property and corrosion behavior of 7A46 aluminum alloy with different ageing treatment. Journal of Alloys and Compounds, 2019, 792: 32-45. DOI: 10. 1016/j. jallcom. 2019. 03. 324.
0.35 | 0.5 | 4.5 | 0.4 | 0.2 | 1.2 | 0 | 0.3 | 0 | 0.14 | 0 | 2 | 0.5 | 0 | 402 | 10.6 | 408 | 14.2 | 0.248065 | A. Venugopal, J. Srinath, L. Rama Krishna, 等. Corrosion and nanomechanical behaviors of plasma electrolytic oxidation coated AA7020-T6 aluminum alloy. Materials Science and Engineering: A, 2016, 660: 39-46. DOI: 10. 1016/j. msea. 2016. 02. 045.
0.066 | 0 | 5.97 | 0.17 | 2.56 | 2.21 | 0 | 0 | 0 | 0 | 0 | 2 | 0.1 | 0 | 475 | 11 | 485 | 13.5 | 0.1894774 | Ajay Krishnan M, Raja V S, Shukla S, et al. Mitigating Intergranular Stress Corrosion Cracking in Age-Hardenable Al-Zn-Mg-Cu Alloys. Metallurgical & Materials Transactions A, 2018, 49: 2487-2498. DOI: 10. 1007/s11661-018-4601-10.
0.6 | 0 | 7.98 | 0.08 | 1.64 | 1.66 | 0 | 0 | 0 | 0 | 0 | 2 | 0.1 | 0 | 475 | 6 | 480 | 8.4 | 0.2630762 | Ajay Krishnan M, Raja V S, Shukla S, et al. Mitigating Intergranular Stress Corrosion Cracking in Age-Hardenable Al-Zn-Mg-Cu Alloys. Metallurgical & Materials Transactions A, 2018, 49: 2487-2498. DOI: 10. 1007/s11661-018-4601-11.
0.066 | 0 | 5.97 | 0.17 | 2.56 | 2.21 | 0 | 0 | 0 | 0 | 0 | 3 | 0.1 | 0 | 550 | 14 | 565 | 15 | 0.08738938 | Ajay Krishnan M, Raja V S, Shukla S, et al. Mitigating Intergranular Stress Corrosion Cracking in Age-Hardenable Al-Zn-Mg-Cu Alloys. Metallurgical & Materials Transactions A, 2018, 49: 2487-2498. DOI: 10. 1007/s11661-018-4601-8.
0.6 | 0 | 7.34 | 0.1 | 1.43 | 1.55 | 0 | 0 | 0 | 0 | 0 | 3 | 0.1 | 0 | 510 | 7 | 530 | 8 | 0.1446541 | Ajay Krishnan M, Raja V S, Shukla S, et al. Mitigating Intergranular Stress Corrosion Cracking in Age-Hardenable Al-Zn-Mg-Cu Alloys. Metallurgical & Materials Transactions A, 2018, 49: 2487-2498. DOI: 10. 1007/s11661-018-4601-8.
0.6 | 0 | 7.98 | 0.08 | 1.64 | 1.66 | 0 | 0 | 0 | 0 | 0 | 3 | 0.1 | 0 | 490 | 9 | 494 | 10.2 | 0.1143725 | Ajay Krishnan M, Raja V S, Shukla S, et al. Mitigating Intergranular Stress Corrosion Cracking in Age-Hardenable Al-Zn-Mg-Cu Alloys. Metallurgical & Materials Transactions A, 2018, 49: 2487-2498. DOI: 10. 1007/s11661-018-4601-9.
0 | 0 | 0 | 0 | 0 | 4 | 0 | 0 | 0 | 0.08 | 0.8 | 1 | 1 | 0 | 384 | 5 | 405 | 8 | 0.3679012 | Argade G R, Kumar N, Mishra R S. Stress corrosion cracking susceptibility of ultrafine grained Al–Mg–Sc alloy. Materials Science & Engineering A, 2013, 565(Mar. 10): 80-89. DOI: 10. 1016/j. msea. 2012. 11. 066.
0.041 | 0.34 | 4.33 | 0.067 | 0.12 | 1.14 | 0.091 | 0.15 | 0 | 0.15 | 0 | 2 | 6.67 | 0 | 380 | 6.6 | 399.52 | 7.1 | 0.1075711 | B S W, B B L A, B Z B A, et al. Revealing the aging time on the precipitation process and stress corrosion properties of 7N01 aluminium alloy. Vacuum, 2020, 176: 109311. DOI: 10. 1016/j. vacuum. 2020. 109311.
0.09 | 0.67 | 0.01 | 0.05 | 0.02 | 4.46 | 0.01 | 0.1 | 0 | 0 | 0 | 2 | 4 | 0 | 331 | 24.5 | 318 | 28.6 | 0.1032955 | Chang J C, Chuang T H. Stress-corrosion cracking susceptibility of the superplastically formed 5083 aluminum alloy in 3. 5 pct NaCl solution. Metallurgical and Materials Transactions A, 1999, 30(12): 3191-3199. DOI: 10. 1007/s11661-999-0229-z.
0.03 | 0 | 5.82 | 0 | 2.14 | 2.22 | 0 | 0 | 0 | 0.11 | 0 | 1 | 1 | 0 | 465 | 8.9 | 600 | 11 | 0.360625 | Chen J, Zhang X, Zou L, et al. Effect of precipitate state on the stress corrosion behavior of 7050 aluminum alloy. Materials Characterization, 2016: 1-8. DOI: 10. 1016/j. matchar. 2016. 01. 022.
0.03 | 0 | 5.82 | 0 | 2.14 | 2.22 | 0 | 0 | 0 | 0.11 | 0 | 3 | 1 | 0 | 475 | 11 | 575 | 13 | 0.2919255 | Chen J, Zhang X, Zou L, et al. Effect of precipitate state on the stress corrosion behavior of 7050 aluminum alloy. Materials Characterization, 2016: 1-8. DOI: 10. 1016/j. matchar. 2016. 01. 022.
0.02 | 0 | 7.5 | 0.06 | 1.5 | 1.6 | 0 | 0 | 0 | 0.12 | 0 | 3 | 0.33 | 1 | 547 | 10.2 | 553 | 14 | 0.2614346 | Chen S Y, Chen K H, Dong P X, et al. Effect of heat treatment on stress corrosion cracking, fracture toughness and strength of 7085 aluminum alloy. Transactions of Nonferrous Metals Society of China, 2014, 24(7): 2320–2325. DOI: 10. 1016/S1003-6326(14)63351-3.
0.02 | 0 | 7.5 | 0.06 | 1.5 | 1.6 | 0 | 0 | 0 | 0.12 | 0 | 1 | 0.33 | 1 | 500 | 8.4 | 520 | 13.6 | 0.3809273 | Chen S Y, Chen K H, Dong P X, et al. Effect of heat treatment on stress corrosion cracking, fracture toughness and strength of 7085 aluminum alloy. Transactions of Nonferrous Metals Society of China, 2014, 24(7): 2320–2325. DOI: 10. 1016/S1003-6326(14)63351-3.
0.12 | 0.1 | 6.2 | 0.15 | 2.23 | 0 | 0 | 0 | 0 | 0.1 | 0 | 3 | 1 | 0 | 518.8 | 7 | 533.2 | 9.1 | 0.2293123 | Chen Z, Yuan Z, Ren J. The mechanism of comprehensive properties enhancement in Al–Zn–Mg–Cu alloy via novel thermomechanical treatment. Journal of Alloys and Compounds, 2020, 828: 154446. DOI: 10. 1016/j. jallcom. 2020. 154446.
0.02 | 0.01 | 8.46 | 0.04 | 1.565 | 2.84 | 0.01 | 0.22 | 0 | 0 | 0 | 1 | 6 | 0 | 665 | 7.7 | 666 | 10.8 | 0.2638189 | Chiba A., Takamori S., Ode M., Nishimura T.. Influence of Zn Content on Grain Boundary Precipitates on Stress Corrosion Cracking of Al-Zn-Mg Alloys under Environments Containing Chloride Solutions. Materials transactions, 2019, 60(9). DOI: 10. 2320/matertrans. MT-M2019119.
0.04 | 0.01 | 5.42 | 0.21 | 1.44 | 2.38 | 0.03 | 0.19 | 0 | 0 | 0 | 1 | 6 | 0 | 610 | 10.6 | 604 | 12 | 0.09882832 | Chiba A., Takamori S., Ode M., Nishimura T.. Influence of Zn Content on Grain Boundary Precipitates on Stress Corrosion Cracking of Al-Zn-Mg Alloys under Environments Containing Chloride Solutions. Materials transactions, 2019, 60(9). DOI: 10. 2320/matertrans. MT-M2019119.
0.02 | 0.01 | 5.8 | 0.08 | 1.53 | 2.24 | 0.02 | 0.19 | 0 | 0 | 0 | 1 | 4 | 1 | 523 | 10.2 | 592.9 | 17.1 | 0.4541671 | Chuang T C T T H. Role of grain size on the stress corrosion cracking of 7475 aluminum alloys. Materials Science and Engineering: A, 1997, 225( 1–2): 135-144. DOI: 10. 1016/S0921-5093(96)10840-6.
0.02 | 0.01 | 5.8 | 0.08 | 1.53 | 2.24 | 0.02 | 0.19 | 0 | 0 | 0 | 3 | 4 | 1 | 540 | 9.5 | 572.3 | 10.2 | 0.1154115 | Chuang T C T T H. Role of grain size on the stress corrosion cracking of 7475 aluminum alloys. Materials Science and Engineering: A, 1997, 225( 1–2): 135-144. DOI: 10. 1016/S0921-5093(96)10840-6.
0.02 | 0.01 | 5.96 | 0.09 | 1.54 | 2.18 | 0.01 | 0.21 | 0 | 0 | 0 | 1 | 4 | 1 | 525 | 12.1 | 551.8 | 16 | 0.2668379 | Chuang T C T T H. Role of grain size on the stress corrosion cracking of 7475 aluminum alloys. Materials Science and Engineering: A, 1997, 225( 1–2): 135-144. DOI: 10. 1016/S0921-5093(96)10840-6.
0.02 | 0.01 | 5.8 | 0.08 | 1.53 | 2.24 | 0.02 | 0.19 | 0 | 0 | 0 | 2 | 4 | 1 | 475 | 13.5 | 500.4 | 13.9 | 0.07624236 | Chuang T C T T H. Role of grain size on the stress corrosion cracking of 7475 aluminum alloys. Materials Science and Engineering: A, 1997, 225( 1–2): 135-144. DOI: 10. 1016/S0921-5093(96)10840-6.
0.02 | 0.01 | 5.96 | 0.09 | 1.54 | 2.18 | 0.01 | 0.21 | 0 | 0 | 0 | 2 | 4 | 1 | 460 | 10.2 | 481.6 | 10.8 | 0.09341742 | Chuang T C T T H. Role of grain size on the stress corrosion cracking of 7475 aluminum alloys. Materials Science and Engineering: A, 1997, 225( 1–2): 135-144. DOI: 10. 1016/S0921-5093(96)10840-6.
0.11 | 0.32 | 5.41 | 0.18 | 0.33 | 1.98 | 0 | 0 | 0 | 0.1 | 0.25 | 1 | 5 | 0 | 531 | 16 | 532 | 19.4 | 0.1682331 | Deng Y, Yin Z, Zhao K, et al. Effects of Sc and Zr microalloying additions and aging time at 120 °C on the corrosion behaviour of an Al–Zn–Mg alloy. Corrosion Science, 2012, 65: 288-298. DOI: 10. 1016/J. CORSCI. 2012. 08. 024.
0.04 | 0.02 | 5.4 | 0.12 | 1.56 | 2.2 | 0.039 | 0.22 | 0 | 0 | 0 | 1 | 1 | 0 | 562 | 18 | 580 | 22 | 0.1995502 | Dey S, Chattoraj I. Interaction of strain rate and hydrogen input on the embrittlement of 7075 T6 Aluminum alloy. Materials Science and Engineering A, 2016, 661: 168-178. DOI: 10. 1016/j. msea. 2016. 03. 010.
0.04 | 0.02 | 5.4 | 0.12 | 1.56 | 2.2 | 0.039 | 0.22 | 0 | 0 | 0 | 1 | 100 | 0 | 581 | 20 | 579 | 22 | 0.08380266 | Dey S, Chattoraj I. Interaction of strain rate and hydrogen input on the embrittlement of 7075 T6 Aluminum alloy. Materials Science and Engineering A, 2016, 661: 168-178. DOI: 10. 1016/j. msea. 2016. 03. 010.
0.41 | 0.31 | 5.72 | 0.49 | 1.6 | 2.53 | 0.19 | 0.21 | 0 | 0 | 0 | 1 | 2 | 0 | 569 | 7.5 | 575 | 11.2 | 0.3105488 | Fooladfar H, Hashemi B, Younesi M. The Effect of the Surface Treating and High-Temperature Aging on the Strength and SCC Susceptibility of 7075 Aluminum Alloy. Journal of Materials Engineering and Performance, 2010, 19(6): 852-859. DOI: 10. 1007/s11665-009-9562-z.
0.006 | 0.0008 | 8.24 | 0.012 | 2.07 | 2.15 | 0.0003 | 0.0005 | 0 | 0.13 | 0 | 3 | 2.2 | 0 | 645 | 9.7 | 656 | 13.9 | 0.2939209 | Gal E L. 杂质含量对7055铝合金微观组织与应力腐蚀性能的影响. 上海交通大学, 2015.
0.071 | 0.0011 | 8.21 | 0.144 | 2.11 | 2.02 | 0.0006 | 0.0002 | 0 | 0.14 | 0 | 3 | 2.2 | 0 | 644 | 4.5 | 652 | 6.5 | 0.2756646 | Gal E L. 杂质含量对7055铝合金微观组织与应力腐蚀性能的影响. 上海交通大学, 2015.
0.024 | 0.001 | 8.24 | 0.041 | 2.17 | 2.29 | 0.0006 | 0 | 0 | 0.12 | 0 | 3 | 2.2 | 0 | 630 | 9.2 | 640 | 11 | 0.16328125 | Gal E L. 杂质含量对7055铝合金微观组织与应力腐蚀性能的影响. 上海交通大学, 2015.
0.1 | 0.05 | 8.18 | 0.1 | 1.72 | 2.18 | 0.05 | 0.05 | 0 | 0.11 | 0 | 1 | 1 | 0 | 592 | 10.7 | 609 | 14.2 | 0.2517501 | Hou Y, Chen L, Li Z, et al. Effects of artificial aging on microstructure, mechanical properties and stress corrosion cracking of a novel high strength 7A99 Al alloy. Materials Science and Engineering A, 2020, 780: 139217. DOI: 10. 1016/j. msea. 2020. 139217.
0.05 | 0.29 | 0 | 0.15 | 5.8 | 0.22 | 0.06 | 0 | 0 | 0.22 | 0 | 1 | 6.6 | 0 | 480 | 10 | 500 | 12 | 0.1876923 | Huizhong L I, Xinming Z, Mingan C, et al. Effect of pre-deformation on the stress corrosion cracking susceptibility of aluminum alloy 2519. 稀有金属: 英文版, 2007, 26(4): 6. DOI: 10. 1016/S1001-0521(07)60233-2.
0.06 | 0 | 6.3 | 0.09 | 1.55 | 2.3 | 0 | 0 | 0 | 0.14 | 0 | 2 | 1 | 0 | 491 | 9 | 504 | 10 | 0.1143579 | Kannan M B. Role of recrystallized grains on the environment-assisted cracking of aluminium-alloy. Materials Science Forum, 2013, 753: 489-492. DOI: 10. 4028/www. scientific. net/MSF. 753. 489.
0.12 | 1 | 6.2 | 0.15 | 2.3 | 2.25 | 0 | 0.04 | 0 | 0 | 0 | 2 | 0.5 | 0 | 467 | 8.7 | 514 | 11 | 0.2655804 | Kim Y, Kwon J, Jeong Y, et al. Through-thickness SCC susceptibility of 2024-T351 and 7050-T7451 extrudates in 3. 5% NaCl solution. Metals & Materials International, 2013, 19(1): 19-25. DOI: 10. 1007/s12540-013-1004-7.
0.06 | 0 | 6.3 | 0.09 | 1.55 | 2.35 | 0 | 0 | 0 | 0.14 | 0 | 1 | 1 | 0 | 548 | 7.5 | 577 | 13.7 | 0.4508306 | Krishnan M A, Raja V S. Development of high strength AA 7010 aluminum alloy resistant to environmentally assisted cracking. Corrosion Science, 2016, 109: 94-100. DOI: 10. 1016/j. corsci. 2016. 03. 025.
0.06 | 0 | 6.3 | 0.09 | 1.55 | 2.35 | 0 | 0 | 0 | 0.14 | 0 | 3 | 1 | 0 | 548 | 13.6 | 560 | 14.8 | 0.09575045 | Krishnan M A, Raja V S. Development of high strength AA 7010 aluminum alloy resistant to environmentally assisted cracking. Corrosion Science, 2016, 109: 94-100. DOI: 10. 1016/j. corsci. 2016. 03. 025.
0.06 | 0 | 6.3 | 0.09 | 1.55 | 2.35 | 0 | 0 | 0 | 0.14 | 0 | 2 | 1 | 0 | 530 | 12 | 539 | 13.6 | 0.1244568 | Krishnan M A, Raja V S. Development of high strength AA 7010 aluminum alloy resistant to environmentally assisted cracking. Corrosion Science, 2016, 109: 94-100. DOI: 10. 1016/j. corsci. 2016. 03. 025.
0 | 0.1 | 5.75 | 0.14 | 1.8 | 2.35 | 0.05 | 0.05 | 0 | 0.13 | 0 | 3 | 0.5 | 0 | 551 | 10.9 | 552 | 14.5 | 0.2336489 | Krishnanunni S, Gupta R K, Ajithkumar G, et al. Investigation on Effect of Optimized RRA in Strength and SCC Resistance for Aluminium Alloy AA7010. Materials Today: Proceedings, 2019, 27. DOI: 10. 1016/j. matpr. 2019. 09. 136.
0 | 0.1 | 5.75 | 0.14 | 1.8 | 2.35 | 0.05 | 0.05 | 0 | 0.13 | 0 | 1 | 0.5 | 0 | 551 | 11.7 | 518 | 16.7 | 0.2367755 | Krishnanunni S, Gupta R K, Ajithkumar G, et al. Investigation on Effect of Optimized RRA in Strength and SCC Resistance for Aluminium Alloy AA7010. Materials Today: Proceedings, 2019, 27. DOI: 10. 1016/j. matpr. 2019. 09. 136.
0 | 0.1 | 5.75 | 0.14 | 1.8 | 2.35 | 0.05 | 0.05 | 0 | 0.13 | 0 | 2 | 0.5 | 0 | 475 | 11.4 | 409 | 16.8 | 0.1909563 | Krishnanunni S, Gupta R K, Ajithkumar G, et al. Investigation on Effect of Optimized RRA in Strength and SCC Resistance for Aluminium Alloy AA7010. Materials Today: Proceedings, 2019, 27. DOI: 10. 1016/j. matpr. 2019. 09. 136.
0.05 | 0 | 6.3 | 0.1 | 2.3 | 2.4 | 0 | 0 | 0 | 0.12 | 0 | 1 | 3.3 | 0 | 569 | 6.8 | 577 | 9.35 | 0.2568257 | Kumar Rout P, Ghosh K S. Effect of microstructural features on stress corrosion cracking behaviour of 7017 and 7150 aluminium alloy. Materials Today Proceedings, 2018, 5(1): 2391-2400. DOI: 10. 1016/j. matpr. 2017. 11. 462.
0.08 | 0.3 | 5.2 | 0.35 | 0.12 | 2.3 | 0 | 0 | 0 | 0.13 | 0 | 1 | 3.3 | 0 | 443 | 10.3 | 462 | 11.4 | 0.126187 | Kumar Rout P, Ghosh K S. Effect of microstructural features on stress corrosion cracking behaviour of 7017 and 7150 aluminium alloy. Materials Today Proceedings, 2018, 5(1): 2391-2400. DOI: 10. 1016/j. matpr. 2017. 11. 462.
0.082 | 0.004 | 7.91 | 0.096 | 2.42 | 1.98 | 0.014 | 0.004 | 0 | 0.12 | 0 | 3 | 1 | 0 | 670 | 10.8 | 691 | 11.6 | 0.09195323 | L. L, Liu, Q. L, et al. The effects of aging treatments on mechanical property and corrosion behavior of spray formed 7055 aluminium alloy. Journal of Alloys and Compounds 2018, 735: 261-276. DOI: 10. 1016/j. jallcom. 2017. 11. 070.
0.5 | 0.6 | 0.25 | 0.5 | 4.35 | 1.5 | 0.15 | 0.1 | 0 | 0 | 0 | 1 | 0.08 | 0 | 459 | 18 | 487 | 20 | 0.1472573 | Lee H, Kim Y, Jeong Y, et al. Effects of testing variables on stress corrosion cracking susceptibility of Al 2024-T351. Corrosion Science, 2012, 55: 10-19. DOI: 10. 1016/j. corsci. 2011. 09. 021.
0.5 | 0.6 | 0.25 | 0.5 | 4.35 | 1.5 | 0.15 | 0.1 | 0 | 0 | 0 | 1 | 0.5 | 0 | 473 | 20 | 477 | 24 | 0.167044 | Lee H, Kim Y, Jeong Y, et al. Effects of testing variables on stress corrosion cracking susceptibility of Al 2024-T351. Corrosion Science, 2012, 55: 10-19. DOI: 10. 1016/j. corsci. 2011. 09. 021.
0.5 | 0.6 | 0.25 | 0.5 | 4.35 | 1.5 | 0.15 | 0.1 | 0 | 0 | 0 | 1 | 1 | 0 | 468 | 16 | 468 | 17 | 0.05555556 | Lee H, Kim Y, Jeong Y, et al. Effects of testing variables on stress corrosion cracking susceptibility of Al 2024-T351. Corrosion Science, 2012, 55: 10-19. DOI: 10. 1016/j. corsci. 2011. 09. 021.
0 | 0.35 | 5.42 | 0 | 0 | 1.98 | 0 | 0 | 0 | 0.12 | 0.24 | 1 | 1 | 0 | 544 | 17.5 | 556 | 18.6 | 0.07649391 | Li B, Pan Q, Huang X, et al. Microstructures and properties of Al–Zn–Mg–Mn alloy with trace amounts of Sc and Zr. Materials Science & Engineering A, 2014, 616: 219-228. DOI: 10. 1016/j. msea. 2014. 08. 024.
0 | 0.35 | 5.42 | 0 | 0 | 1.98 | 0 | 0 | 0 | 0.12 | 0.12 | 1 | 1 | 0 | 510 | 15.5 | 524 | 16.8 | 0.09779998 | Li B, Pan Q, Huang X, et al. Microstructures and properties of Al–Zn–Mg–Mn alloy with trace amounts of Sc and Zr. Materials Science & Engineering A, 2014, 616: 219-228. DOI: 10. 1016/j. msea. 2014. 08. 024.
0 | 0.35 | 5.42 | 0 | 0 | 1.98 | 0 | 0 | 0 | 0 | 0 | 1 | 1 | 0 | 467 | 13.2 | 485 | 14.9 | 0.1400635 | Li B, Pan Q, Huang X, et al. Microstructures and properties of Al–Zn–Mg–Mn alloy with trace amounts of Sc and Zr. Materials Science & Engineering A, 2014, 616: 219-228. DOI: 10. 1016/j. msea. 2014. 08. 024.
0.14 | 0.29 | 4.15 | 0.15 | 0.017 | 1.27 | 0.35 | 0.2 | 0 | 0.1 | 0 | 1 | 1 | 0 | 340 | 17.5 | 360 | 23 | 0.2719907 | Li H Z, Yao S C, Liang X P, et al. Grain boundary pre-precipitation and its contribution to enhancement of corrosion resistance of Al-Zn-Mg alloy. Transactions of Nonferrous Metals Society of China, 2016, 26(10): 2523-2531. DOI: 10. 1016/S1003-6326(16)64378-9.
0.14 | 0.29 | 4.15 | 0.15 | 0.017 | 1.27 | 0.035 | 0.2 | 0 | 0.1 | 0 | 1 | 1 | 0 | 330 | 16 | 360 | 21 | 0.2916667 | Li H Z, Yao S C, Liang X P, et al. Grain boundary pre-precipitation and its contribution to enhancement of corrosion resistance of Al-Zn-Mg alloy. Transactions of Nonferrous Metals Society of China, 2016, 26(10): 2523-2531. DOI: 10. 1016/S1003-6326(16)64378-9.
0 | 0 | 8.15 | 0.15 | 2.46 | 1.97 | 0 | 0.04 | 0 | 0.13 | 0 | 1 | 1 | 0 | 688 | 9.9 | 701 | 14.5 | 0.3098155 | Li L, Wei L, Xu Y, et al. Study on the optimizing mechanisms of superior comprehensive properties of a hot spray formed Al-Zn-Mg-Cu alloy. Materials Science and Engineering A 2019. 742: 102-108. DOI: 10. 1016/j. msea. 2018. 10. 120.
0 | 0 | 8.15 | 0.15 | 2.46 | 1.97 | 0 | 0.04 | 0 | 0.13 | 0 | 3 | 1 | 0 | 687 | 10.4 | 691 | 11.9 | 0.1213947 | Li L, Wei L, Xu Y, et al. Study on the optimizing mechanisms of superior comprehensive properties of a hot spray formed Al-Zn-Mg-Cu alloy. Materials Science and Engineering A 2019. 742: 102-108. DOI: 10. 1016/j. msea. 2018. 10. 120.
0 | 0 | 8.15 | 0.15 | 2.46 | 1.97 | 0 | 0.04 | 0 | 0.13 | 0 | 2 | 1 | 0 | 584 | 10.9 | 589 | 12.5 | 0.1260014 | Li L, Wei L, Xu Y, et al. Study on the optimizing mechanisms of superior comprehensive properties of a hot spray formed Al-Zn-Mg-Cu alloy. Materials Science and Engineering A, 2018, 742: 102-108. DOI: 10. 1016/j. msea. 2018. 10. 120.
0.25 | 0.64 | 0 | 0.25 | 0 | 4.38 | 0 | 0 | 0 | 0 | 0 | 1 | 1 | 0 | 356 | 20 | 365 | 25.6 | 0.2299928 | Li Z, Yi D, Tan C, et al. Investigation of the stress corrosion cracking behavior in annealed 5083 aluminum alloy sheets with different texture types. Journal of Alloys and Compounds, 2019, 817(2): 152690. DOI: 10. 1016/j. jallcom. 2019. 152690.
0.13 | 0.35 | 4.35 | 0.15 | 0.12 | 2.4 | 0.12 | 0.2 | 0 | 0.1 | 0 | 1 | 0.5 | 0 | 483 | 10.2 | 506 | 12.1 | 0.1839001 | LI, Qi, et al. Investigation of Stress Corrosion Cracking Initiation of 7A52 Aluminum Alloy. 武汉理工大学学报: 材料科学英文版, 2012, 27(4): 4. DOI: CNKI: SUN: WLGY. 0. 2012-04-010.
0.09 | 0.03 | 5.91 | 0.17 | 1.5 | 2.4 | 0 | 0.18 | 0 | 0 | 0 | 3 | 1 | 0 | 528 | 8 | 567 | 9.2 | 0.178338 | Li, R., Liu, T., Su, R. et al. Study on Corrosion Behavior of 7075 Aluminum Alloy with Retrogression and Reaging Using Taguchi Method. J. of Materi Eng and Perform 2018, 27, 6246–6255. https: //doi. org/10. 1007/s11665-018-3677-z
0 | 0 | 6.1 | 0 | 1.8 | 2.5 | 0.04 | 0.25 | 0 | 0 | 0 | 2 | 5 | 0 | 501 | 13.8 | 517 | 15.2 | 0.114693 | Lianghua L, Zhiyi L, Xiangnan H, et al. Effect of Overaging on Fatigue Crack Propagation and Stress Corrosion Cracking Behaviors of an Al-Zn-Mg-Cu Alloy Thick Plate. Journal of Materials Engineering and Performance, 2018, 27(8): 3824-3830. DOI: 10. 1007/s11665-018-3518-0.
0 | 0 | 6.1 | 0 | 1.8 | 2.5 | 0.04 | 0.25 | 0 | 0 | 0 | 1 | 5 | 0 | 534 | 12.8 | 542 | 16 | 0.2002171 | Lianghua L, Zhiyi L, Xiangnan H, et al. Effect of Overaging on Fatigue Crack Propagation and Stress Corrosion Cracking Behaviors of an Al-Zn-Mg-Cu Alloy Thick Plate. Journal of Materials Engineering and Performance, 2018, 27(8): 3824-3830. DOI: 10. 1007/s11665-018-3518-0.
0 | 0 | 6.36 | 0 | 1.71 | 2.26 | 0 | 0 | 0 | 0.16 | 0.18 | 2 | 1.33 | 0 | 492.5 | 9.4 | 519 | 10.7 | 0.1564975 | Liu L, Jia Y Y, Jiang J T, et al. The effect of Cu and Sc on the localized corrosion resistance of Al-Zn-Mg-X alloys. Journal of Alloys and Compounds, 2019, 799: 1-14. DOI: 10. 1016/j. jallcom. 2019. 05. 189.
0 | 0 | 6.22 | 0 | 2.04 | 2.31 | 0 | 0 | 0 | 0.1 | 0 | 2 | 1.33 | 0 | 435.7 | 12.7 | 415.3 | 16.4 | 0.1739679 | Liu L, Jia Y Y, Jiang J T, et al. The effect of Cu and Sc on the localized corrosion resistance of Al-Zn-Mg-X alloys. Journal of Alloys and Compounds, 2019, 799: 1-14. DOI: 10. 1016/j. jallcom. 2019. 05. 189.
0.06 | 0 | 6.3 | 0.09 | 1.55 | 2.35 | 0 | 0 | 0 | 0.14 | 0 | 1 | 10 | 0 | 542 | 6 | 545 | 12 | 0.4645025 | M. Bobby Kannan, V. S. Raja, A. K. Mukhopadhyay, Determination of true stress corrosion cracking susceptibility index of a high strength Al alloy using glycerin as the non-corrosive atmosphere, Scripta Materialia, 2004, 51(11): 1075-1079. DOI: 10. 1016/j. scriptamat. 2004. 08. 002.
0.06 | 0 | 6.3 | 0.09 | 1.55 | 2.35 | 0 | 0 | 0 | 0.14 | 0 | 1 | 1 | 0 | 524 | 3 | 544 | 8.6 | 0.598652 | M. Bobby Kannan, V. S. Raja, A. K. Mukhopadhyay, Determination of true stress corrosion cracking susceptibility index of a high strength Al alloy using glycerin as the non-corrosive atmosphere, Scripta Materialia, 2004, 51(11): 1075-1079. DOI: 10. 1016/j. scriptamat. 2004. 08. 002.
0.06 | 0 | 6.3 | 0.09 | 1.55 | 2.3 | 0 | 0 | 0 | 0.14 | 0 | 1 | 1 | 0 | 506 | 9 | 515 | 14 | 0.3449838 | M., B., Raja, V. S. Hydrogen embrittlement susceptibility of over aged 7010 Al-alloy. J Mater Sci 41, 5495–5499 (2006). https: //doi. org/10. 1007/s10853-006-0287-1
0.07 | 0.62 | 0 | 0.12 | 0 | 4.46 | 0 | 0.08 | 0 | 0 | 0 | 1 | 10 | 1 | 353 | 7.2 | 379 | 12.1 | 0.4169873 | N. J H, Holroyd, T. L, et al. Improved understanding of environment-induced cracking (EIC) of sensitized 5XXX series aluminium alloys. Materials Science & Engineering A, 2017, 682: 613-621. DOI: 10. 1016/j. msea. 2016. 11. 088.
0.1 | 0.02 | 5.5 | 0.21 | 1.8 | 2.4 | 0 | 0.19 | 0 | 0 | 0 | 1 | 0.694 | 0 | 526 | 14.3 | 535 | 21.5 | 0.3314393 | Osaki S, Ikeda J, Kinoshita K, et al. Hydrogen embrittlement properties of 7075 and 6061 aluminum alloys in humid air. Journal of Japan Institute of Light Metals, 2006, 56(12): 721-727. DOI: 10. 2464/jilm. 56. 721.
0.46 | 0.01 | 0.01 | 0.03 | 0.34 | 0.7 | 0 | 0 | 0 | 0 | 0 | 2 | 0.55 | 0 | 220 | 4 | 288 | 7.4 | 0.5453042 | Osaki S, Kinoshita K, Naganuma D. Intergranular corrosion and SCC properties of Al-Mg-Si alloy sheets. Journal of Japan Institute of Light Metals, 2003, 53(4): 157-162. DOI: 10. 2464/jilm. 53. 157.
0.44 | 0.01 | 0.01 | 0.02 | 0.01 | 0.7 | 0 | 0 | 0 | 0 | 0 | 2 | 0.55 | 0 | 190 | 3.4 | 243 | 5.7 | 0.486518 | Osaki S, Kinoshita K, Naganuma D. Intergranular corrosion and SCC properties of Al-Mg-Si alloy sheets. Journal of Japan Institute of Light Metals, 2003, 53(4): 157-162. DOI: 10. 2464/jilm. 53. 157.
1.09 | 0.01 | 0.01 | 0.21 | 0.01 | 0.74 | 0 | 0.21 | 0 | 0 | 0 | 1 | 0.55 | 0 | 345 | 10 | 360 | 16 | 0.379902 | Osaki S, Kondo H, Kinoshita K. Effect of Cr addition on SCC property of Al-Mg-Si alloys. Journal of Japan Institute of Light Metals, 2005, 55(8): 350-356. DOI: 10. 2464/jilm. 55. 350.
1.07 | 0.01 | 0.01 | 0.03 | 0.01 | 0.7 | 0 | 0 | 0 | 0 | 0 | 1 | 0.55 | 0 | 290 | 3.2 | 320 | 6.5 | 0.4925 | Osaki S, Kondo H, Kinoshita K. Effect of Cr addition on SCC property of Al-Mg-Si alloys. Journal of Japan Institute of Light Metals, 2005, 55(8): 350-356. DOI: 10. 2464/jilm. 55. 350.
0.46 | 0.01 | 0.01 | 0.03 | 0.34 | 0.7 | 0 | 0 | 0 | 0 | 0 | 1 | 0.55 | 0 | 220 | 4.4 | 280 | 6.2 | 0.4107143 | Osaki S, Kondo H, Kinoshita K. Effect of Cr addition on SCC property of Al-Mg-Si alloys. Journal of Japan Institute of Light Metals, 2005, 55(8): 350-356. DOI: 10. 2464/jilm. 55. 350.
0.09 | 0.34 | 5.42 | 0.19 | 0.3 | 1.98 | 0 | 0 | 0 | 0.1 | 0.1 | 1 | 6.67 | 0 | 493 | 12.6 | 518 | 16 | 0.23861 | Pan, Qinglin, Bo, et al. Microstructure, mechanical properties and stress corrosion cracking of Al-Zn-Mg-Zr alloy sheet with trace amount of Sc. Journal of Alloys and Compounds, 2015, 650: 805-820. DOI: 10. 1016/j. jallcom. 2015. 08. 011
0.3 | 0.3 | 6.2 | 0.35 | 0.2 | 0.6 | 0.2 | 0.2 | 0 | 0.1 | 0 | 1 | 0.95 | 0 | 355 | 8 | 376 | 14.5 | 0.4517845 | Qi X, Sun B, Zhang X Y, et al. Effects of cathodic polarization on SCC behavior of AA7003 under various aging treatments. Journal of Central South University, 2018, 25(10): 2299-2308. DOI: 10. 1007/s11771-018-3914-5.
0.3 | 0.3 | 6.2 | 0.35 | 0.2 | 0.6 | 0.2 | 0.2 | 0 | 0.1 | 0 | 3 | 0.95 | 0 | 350 | 10.5 | 363 | 14 | 0.2607897 | Qi X, Sun B, Zhang X Y, et al. Effects of cathodic polarization on SCC behavior of AA7003 under various aging treatments. Journal of Central South University, 2018, 25(10): 2299-2308. DOI: 10. 1007/s11771-018-3914-5.
0.05 | 0 | 6.3 | 0.1 | 2.3 | 2.4 | 0 | 0 | 0 | 0.12 | 0 | 1 | 2.5 | 0 | 563 | 6.58 | 570 | 9.35 | 0.2766268 | Rout P K, Ghosh M M, Ghosh K S. Effect of solution pH on electrochemical and stress corrosion cracking behaviour of a 7150 Al–Zn–Mg–Cu alloy. Materials Science & Engineering A, 2014, 604 : 156-165. DOI: 10. 1016/j. msea. 2014. 02. 036.
0.05 | 0 | 6.3 | 0.1 | 2.3 | 2.4 | 0 | 0 | 0 | 0.12 | 0 | 2 | 2.5 | 0 | 460 | 12.2 | 475 | 13.2 | 0.09977761 | Rout P K, Ghosh M M, Ghosh K S. Effect of solution pH on electrochemical and stress corrosion cracking behaviour of a 7150 Al–Zn–Mg–Cu alloy. Materials Science & Engineering A, 2014, 604 : 156-165. DOI: 10. 1016/j. msea. 2014. 02. 036.
0.05 | 0 | 6.3 | 0.1 | 2.3 | 2.4 | 0 | 0 | 0 | 0.12 | 0 | 1 | 3.3 | 0 | 569 | 6.58 | 577 | 9.35 | 0.277787 | Rout P K, Ghosh M M, Ghosh K S. Improvement of Stress Corrosion Cracking (SCC) Resistance of a 7150 Al-Zn-Mg-Cu Alloy by Retrogression and Reageing (RRA) Treatment. Advanced Materials Research, 2014, 984-985: 529-535. DOI: 10. 4028/www. scientific. net/AMR. 984-985. 529.
0.05 | 0 | 6.3 | 0.1 | 2.3 | 2.4 | 0 | 0 | 0 | 0.12 | 0 | 3 | 3.3 | 0 | 560 | 11.48 | 567 | 12.46 | 0.08425513 | Rout P K, Ghosh M M, Ghosh K S. Improvement of Stress Corrosion Cracking (SCC) Resistance of a 7150 Al-Zn-Mg-Cu Alloy by Retrogression and Reageing (RRA) Treatment. Advanced Materials Research, 2014, 984-985: 529-535. DOI: 10. 4028/www. scientific. net/AMR. 984-985. 529.
0.08 | 0.3 | 5.2 | 0.035 | 0.12 | 2.3 | 0 | 0 | 0 | 0.13 | 0 | 1 | 2.5 | 0 | 433 | 10.35 | 462 | 11.6 | 0.1557497 | Rout P K, Ghosh M M, Ghosh K S. Influence of Aging Treatments on Alterations of Microstructural Features and Stress Corrosion Cracking Behavior of an Al-Zn-Mg Alloy. Journal of Materials Engineering and Performance, 2015, 24(7): 2792-2805. DOI: 10. 1007/s11665-015-1559-1.
0.08 | 0.3 | 5.2 | 0.035 | 0.12 | 2.3 | 0 | 0 | 0 | 0.13 | 0 | 2 | 2.5 | 0 | 395 | 12.24 | 409 | 13.38 | 0.110793 | Rout P K, Ghosh M M, Ghosh K S. Influence of Aging Treatments on Alterations of Microstructural Features and Stress Corrosion Cracking Behavior of an Al-Zn-Mg Alloy. Journal of Materials Engineering and Performance, 2015, 24(7): 2792-2805. DOI: 10. 1007/s11665-015-1559-1.
0.07 | 0.62 | 0 | 0.12 | 0 | 4.46 | 0 | 0.08 | 0 | 0 | 0 | 1 | 50 | 0 | 374 | 6.6 | 383 | 12.1 | 0.4334802 | Seifi M, Ghamarian I, Samimi P, et al. Sensitization and remediation effects on environmentally assisted cracking of Al-Mg naval alloys. Corrosion Science, 2018, 138: 219-241. DOI: 10. 1016/j. corsci. 2018. 03. 027.
0.261 | 0 | 5.615 | 0.106 | 2.068 | 1.912 | 0 | 0 | 0 | 0.09 | 0 | 2 | 1 | 0 | 362 | 8.8 | 478 | 13.7 | 0.4951185 | SHE, Huan, CHU, Wei, SHU, Da, 等. Effects of silicon content on microstructure and stress corrosion cracking resistance of 7050 aluminum alloy. Transactions of Nonferrous Metals Society of China, 2014, 24(7): 2307-2313. DOI: 10. 1016/S1003-6326(14)63349-5.
0 | 0.3 | 5.4 | 0 | 0.35 | 2 | 0 | 0 | 0 | 0 | 0 | 1 | 1.33 | 0 | 435.04 | 10.3 | 474.04 | 12.5 | 0.2318273 | Shi Y, Pan Q, Li M, et al. Effect of Sc and Zr additions on corrosion behaviour of Al–Zn–Mg–Cu alloys. Journal of Alloys and Compounds, 2014, 612: 42–50. DOI: 10. 1016/j. jallcom. 2014. 05. 128.
0 | 0.32 | 5.7 | 0 | 0.33 | 1.98 | 0 | 0 | 0 | 0.1 | 0.25 | 1 | 1.33 | 0 | 542 | 17.1 | 567 | 18.8 | 0.1261646 | Shi Y, Pan Q, Li M, et al. Influence of alloyed Sc and Zr, and heat treatment on microstructures and stress corrosion cracking of Al–Zn–Mg–Cu alloys. Materials Science & Engineering A, 2015, 621: 173-181. DOI: 10. 1016/j. msea. 2014. 10. 058.
0 | 0.32 | 5.66 | 0 | 0.32 | 1.88 | 0 | 0 | 0 | 0.1 | 0.1 | 1 | 1.33 | 0 | 483 | 12.5 | 509 | 16.3 | 0.2595137 | Shi Y, Pan Q, Li M, et al. Influence of alloyed Sc and Zr, and heat treatment on microstructures and stress corrosion cracking of Al–Zn–Mg–Cu alloys. Materials Science & Engineering A, 2015, 621: 173-181. DOI: 10. 1016/j. msea. 2014. 10. 058.
0.04 | 0 | 6.06 | 0.08 | 2.12 | 2.2 | 0 | 0 | 0 | 0.11 | 0 | 2 | 1 | 0 | 460 | 10.3 | 468 | 13.2 | 0.2178283 | Song F X, Zhang X M, Liu S D, et al. Anisotropy of localized corrosion in 7050-T7451 Al alloy thick plate. Transactions of Nonferrous Metals Society of China, 2013, 23(9): 2483-2490. DOI: 10. 1016/S1003-6326(13)62758-2.
0.11 | 0.1 | 5.41 | 0.16 | 1.49 | 2.54 | 0.1 | 0.22 | 0 | 0 | 0 | 1 | 2500 | 0 | 529 | 8.1 | 530 | 8.2 | 0.01273585 | Song R G, Dietzel W, Zhang B J, et al. Stress corrosion cracking and hydrogen embrittlement of an Al-Zn-Mg-Cu alloy. Acta Materialia, 2004, 52(16): 4727-4743. DOI: 10. 1016/j. actamat. 2004. 06. 023.
0.11 | 0.1 | 5.41 | 0.16 | 1.49 | 2.54 | 0.1 | 0.22 | 0 | 0 | 0 | 1 | 500 | 0 | 521 | 8.5 | 523 | 9.1 | 0.06300286 | Song R G, Dietzel W, Zhang B J, et al. Stress corrosion cracking and hydrogen embrittlement of an Al-Zn-Mg-Cu alloy. Acta Materialia, 2004, 52(16): 4727-4743. DOI: 10. 1016/j. actamat. 2004. 06. 023.
0.11 | 0.1 | 5.41 | 0.16 | 1.49 | 2.54 | 0.1 | 0.22 | 0 | 0 | 0 | 1 | 50 | 0 | 515 | 8 | 521 | 9.1 | 0.119173 | Song R G, Dietzel W, Zhang B J, et al. Stress corrosion cracking and hydrogen embrittlement of an Al-Zn-Mg-Cu alloy. Acta Materialia, 2004, 52(16): 4727-4743. DOI: 10. 1016/j. actamat. 2004. 06. 023.
0.05 | 0.27 | 0 | 0.12 | 5.95 | 0 | 0.06 | 0 | 0 | 0.1 | 0 | 1 | 1 | 0 | 440 | 21 | 445 | 22 | 0.0542257 | Srinivasan P B, Arora K S, Dietzel W, et al. Characterisation of microstructure, mechanical properties and corrosion behaviour of an AA2219 friction stir weldment. Journal of Alloys and Compounds, 2010, 492(1-2): 631-637. DOI: 10. 1016/j. jallcom. 2009. 11. 198.
0.02 | 0.01 | 5.8 | 0.08 | 1.53 | 2.24 | 0.02 | 0.19 | 0 | 0 | 0 | 3 | 4 | 0 | 550 | 9.1 | 557.6 | 10.1 | 0.102492 | T, C, Tsai, et al. Stress corrosion cracking of superplastically formed 7475 aluminum alloy. Metallurgical & Materials Transactions A, 1997. 28: 2113-2121. DOI: 10. 1007/s11661-997-0168-5.
0.02 | 0.01 | 5.8 | 0.08 | 1.53 | 2.24 | 0.02 | 0.19 | 0 | 0 | 0 | 2 | 4 | 0 | 490 | 10 | 506.7 | 10.8 | 0.0985205 | T, C, Tsai, et al. Stress corrosion cracking of superplastically formed 7475 aluminum alloy. Metallurgical & Materials Transactions A, 1997. 28: 2113-2121. DOI: 10. 1007/s11661-997-0168-5.
0.11 | 0 | 6.18 | 0.1 | 2.21 | 2.2 | 0 | 0 | 0 | 0.13 | 0 | 1 | 2 | 0 | 591 | 5.8 | 588 | 8.6 | 0.2880527 | Wang D, Ma Z Y, Gao Z M. Effects of severe cold rolling on tensile properties and stress corrosion cracking of 7050 aluminum alloy. Materials Chemistry & Physics, 2009, 117(1): 228-233. DOI: 10. 1016/j. matchemphys. 2009. 05. 048.
0.11 | 0 | 6.18 | 0.1 | 2.21 | 2.2 | 0 | 0 | 0 | 0.13 | 0 | 2 | 2 | 0 | 484 | 8.6 | 489 | 9.1 | 0.05922371 | Wang D, Ma Z Y, Gao Z M. Effects of severe cold rolling on tensile properties and stress corrosion cracking of 7050 aluminum alloy. Materials Chemistry & Physics, 2009, 117(1): 228-233. DOI: 10. 1016/j. matchemphys. 2009. 05. 048.
0.11 | 0 | 6.18 | 0.1 | 2.21 | 2.2 | 0 | 0 | 0 | 0.13 | 0 | 2 | 1 | 0 | 507 | 6.2 | 512 | 6.6 | 0.06188322 | Wang D, Ma Z Y. Effect of pre-strain on microstructure and stress corrosion cracking of over-aged 7050 aluminum alloy. Journal of Alloys and Compounds, 2009, 469(1-2): 445-450. DOI: 10. 1016/j. jallcom. 2008. 01. 137.
0 | 0.39 | 4.56 | 0 | 0 | 1.59 | 0.08 | 0.21 | 0 | 0.18 | 0.19 | 3 | 1 | 0 | 415 | 11 | 427 | 16 | 0.3139551 | Wang K, Yin D, Zhao Y C, et al. Microstructural evolution upon heat treatments and its effect on corrosion in Al-Zn-Mg alloys containing Sc and Zr. Journal of Materials Research and Technology, 2020, 9(3): 5077-5089. DOI: 10. 1016/j. jmrt. 2020. 03. 025.
0 | 0 | 4.56 | 0 | 0 | 1.59 | 0.08 | 0.21 | 0 | 0 | 0 | 3 | 1 | 0 | 387 | 20.3 | 402 | 22.1 | 0.097 | Wang K, Yin D, Zhao Y C, et al. Microstructural evolution upon heat treatments and its effect on corrosion in Al-Zn-Mg alloys containing Sc and Zr. Journal of Materials Research and Technology, 2020, 9(3): 5077-5089. DOI: 10. 1016/j. jmrt. 2020. 03. 025.
0 | 0.39 | 4.56 | 0 | 0 | 1.59 | 0.08 | 0.21 | 0 | 0.09 | 0.19 | 3 | 1 | 0 | 380 | 9 | 395 | 10.5 | 0.1634562 | Wang K, Yin D, Zhao Y C, et al. Microstructural evolution upon heat treatments and its effect on corrosion in Al-Zn-Mg alloys containing Sc and Zr. Journal of Materials Research and Technology, 2020, 9(3): 5077-5089. DOI: 10. 1016/j. jmrt. 2020. 03. 025.
0 | 0.39 | 4.56 | 0 | 0 | 1.59 | 0.08 | 0.21 | 0 | 0.18 | 0.19 | 2 | 1 | 0 | 378 | 10 | 387 | 14 | 0.2837209 | Wang K, Yin D, Zhao Y C, et al. Microstructural evolution upon heat treatments and its effect on corrosion in Al-Zn-Mg alloys containing Sc and Zr. Journal of Materials Research and Technology, 2020, 9(3): 5077-5089. DOI: 10. 1016/j. jmrt. 2020. 03. 025.
0 | 0 | 4.56 | 0 | 0 | 1.59 | 0.08 | 0.21 | 0 | 0 | 0 | 2 | 1 | 0 | 338 | 19.8 | 351 | 21.6 | 0.055 | Wang K, Yin D, Zhao Y C, et al. Microstructural evolution upon heat treatments and its effect on corrosion in Al-Zn-Mg alloys containing Sc and Zr. Journal of Materials Research and Technology, 2020, 9(3): 5077-5089. DOI: 10. 1016/j. jmrt. 2020. 03. 025.
0 | 0.39 | 4.56 | 0 | 0 | 1.59 | 0.08 | 0.21 | 0 | 0 | 0 | 2 | 1 | 0 | 330 | 13 | 350 | 16 | 0.2235294 | Wang K, Yin D, Zhao Y C, et al. Microstructural evolution upon heat treatments and its effect on corrosion in Al-Zn-Mg alloys containing Sc and Zr. Journal of Materials Research and Technology, 2020, 9(3): 5077-5089. DOI: 10. 1016/j. jmrt. 2020. 03. 025.
0 | 0 | 4.56 | 0 | 0 | 1.59 | 0.08 | 0.21 | 0 | 0 | 0 | 1 | 1 | 0 | 321 | 17.2 | 336 | 18.6 | 0.113 | Wang K, Yin D, Zhao Y C, et al. Microstructural evolution upon heat treatments and its effect on corrosion in Al-Zn-Mg alloys containing Sc and Zr. Journal of Materials Research and Technology, 2020, 9(3): 5077-5089. DOI: 10. 1016/j. jmrt. 2020. 03. 025.
0 | 0.254 | 4.953 | 0 | 0.097 | 1.89 | 0 | 0.149 | 0 | 0.145 | 0 | 1 | 0.834 | 1 | 426 | 3.24 | 503 | 13.74 | 0.7563817 | Wang S, Luo B, Bai Z, et al. Effect of Zn/Mg Ratios on Microstructure and Stress Corrosion Cracking of 7005 Alloy. Materials, 2019, 12(2): 285. DOI: 10. 3390/ma12020285.
0 | 0.256 | 4.201 | 0 | 0.099 | 1.85 | 0 | 0.148 | 0 | 0.145 | 0 | 1 | 0.834 | 1 | 377 | 3.1 | 451 | 13.33 | 0.7608323 | Wang S, Luo B, Bai Z, et al. Effect of Zn/Mg Ratios on Microstructure and Stress Corrosion Cracking of 7005 Alloy. Materials, 2019, 12(2): 285. DOI: 10. 3390/ma12020285.
0 | 0.254 | 4.556 | 0 | 0.099 | 1.512 | 0 | 0.146 | 0 | 0.146 | 0 | 1 | 0.834 | 1 | 381 | 3.86 | 422 | 15.66 | 0.7366255 | Wang S, Luo B, Bai Z, et al. Effect of Zn/Mg Ratios on Microstructure and Stress Corrosion Cracking of 7005 Alloy. Materials, 2019, 12(2): 285. DOI: 10. 3390/ma12020285.
0 | 0.251 | 4.905 | 0 | 0.097 | 1.202 | 0 | 0.145 | 0 | 0.145 | 0 | 1 | 0.834 | 1 | 314 | 4.47 | 336 | 17.11 | 0.7177336 | Wang S, Luo B, Bai Z, et al. Effect of Zn/Mg Ratios on Microstructure and Stress Corrosion Cracking of 7005 Alloy. Materials, 2019, 12(2): 285. DOI: 10. 3390/ma12020285.
0 | 0.256 | 4.149 | 0 | 0.098 | 1.149 | 0 | 0.148 | 0 | 0.145 | 0 | 1 | 0.834 | 1 | 288 | 4.25 | 311 | 17.09 | 0.7312473 | Wang S, Luo B, Bai Z, et al. Effect of Zn/Mg Ratios on Microstructure and Stress Corrosion Cracking of 7005 Alloy. Materials, 2019, 12(2): 285. DOI: 10. 3390/ma12020285.
0 | 0 | 7.36 | 0.1 | 1.51 | 1.47 | 0.05 | 0.05 | 0 | 0.07 | 0.04 | 1 | 6.67 | 0 | 603 | 8.6 | 653 | 13.8 | 0.4010182 | Xiao Q, Xu Y, Huang J, et al. Effects of quenching agents, two-step aging and microalloying on tensile properties and stress corrosion cracking of Al-Zn-Mg-Cu alloys. Journal of Materials Research and Technology, 2020, 9(5): 10198-10208. DOI: 10. 1016/j. jmrt. 2020. 07. 014.
0 | 0 | 7.36 | 0.1 | 1.51 | 1.47 | 0.05 | 0.05 | 0 | 0.07 | 0.04 | 2 | 6.67 | 0 | 477 | 10.9 | 483 | 11.8 | 0.08186141 | Xiao Q, Xu Y, Huang J, et al. Effects of quenching agents, two-step aging and microalloying on tensile properties and stress corrosion cracking of Al-Zn-Mg-Cu alloys. Journal of Materials Research and Technology, 2020, 9(5): 10198-10208. DOI: 10. 1016/j. jmrt. 2020. 07. 014.
0 | 0 | 7.51 | 0.12 | 1.61 | 1.57 | 0.05 | 0.06 | 0 | 0 | 0 | 2 | 6.67 | 0 | 451 | 9.3 | 478 | 10.1 | 0.1244864 | Xiao Q, Xu Y, Huang J, et al. Effects of quenching agents, two-step aging and microalloying on tensile properties and stress corrosion cracking of Al-Zn-Mg-Cu alloys. Journal of Materials Research and Technology, 2020, 9(5): 10198-10208. DOI: 10. 1016/j. jmrt. 2020. 07. 014.
0.06 | 0 | 4.5 | 0.09 | 0.1 | 1.3 | 0 | 0 | 0 | 0.13 | 0 | 2 | 1 | 0 | 371 | 14.2 | 380 | 15.1 | 0.07826087 | Xiao T, Deng Y, Ye L, et al. Effect of three-stage homogenization on mechanical properties and stress corrosion cracking of Al-Zn-Mg-Zr alloys. Materials Science & Engineering A, 2016, 675: 280-288. DOI: 10. 1016/j. msea. 2016. 08. 071.
0 | 0 | 6 | 0 | 1.8 | 2.3 | 0 | 0 | 0 | 0.1 | 0 | 3 | 1 | 0 | 529 | 12.5 | 531 | 15.8 | 0.1994552 | Yang W, Ji S, Zhang Q, et al. Investigation of mechanical and corrosion properties of an Al–Zn–Mg–Cu alloy under various ageing conditions and interface analysis of η′ precipitate. Materials & Design, 2015, 85: 752-761. DOI: 10. 1016/j. matdes. 2015. 06. 183.
0 | 0 | 6 | 0 | 1.8 | 2.3 | 0 | 0 | 0 | 0.1 | 0 | 1 | 1 | 0 | 522 | 8.8 | 524 | 11.2 | 0.1997873 | Yang W, Ji S, Zhang Q, et al. Investigation of mechanical and corrosion properties of an Al–Zn–Mg–Cu alloy under various ageing conditions and interface analysis of η′ precipitate. Materials & Design, 2015, 85: 752-761. DOI: 10. 1016/j. matdes. 2015. 06. 183.
0 | 0 | 6 | 0 | 1.8 | 2.3 | 0 | 0 | 0 | 0.1 | 0 | 2 | 1 | 0 | 508 | 13.6 | 512 | 14.7 | 0.07732882 | Yang W, Ji S, Zhang Q, et al. Investigation of mechanical and corrosion properties of an Al–Zn–Mg–Cu alloy under various ageing conditions and interface analysis of η′ precipitate. Materials & Design, 2015, 85: 752-761. DOI: 10. 1016/j. matdes. 2015. 06. 183.
0 | 0.32 | 4.08 | 0 | 0 | 1.35 | 0.06 | 0.2 | 0 | 0.1 | 0.11 | 2 | 1 | 0 | 375 | 15.4 | 380 | 16.4 | 0.06987296 | Zhaoming, Li, Haichang, et al. Effect of minor Sc addition on microstructure and stress corrosion cracking behavior of medium strength Al–Zn–Mg alloy. Journal of Materials Science & Technology, 2018, 34(7): 8. DOI: CNKI: SUN: CLKJ. 0. 2018-07-014.
0 | 0.3 | 4.08 | 0 | 0 | 1.35 | 0.06 | 0.19 | 0 | 0.11 | 0.06 | 2 | 1 | 0 | 350 | 15.7 | 372 | 15.8 | 0.06474014 | Zhaoming, Li, Haichang, et al. Effect of minor Sc addition on microstructure and stress corrosion cracking behavior of medium strength Al–Zn–Mg alloy. Journal of Materials Science & Technology, 2018, 34(7): 8. DOI: CNKI: SUN: CLKJ. 0. 2018-07-014.
0 | 0.32 | 4.08 | 0 | 0 | 1.35 | 0.06 | 0.2 | 0 | 0.1 | 0.11 | 1 | 1 | 0 | 358 | 15.2 | 368 | 16.4 | 0.09426537 | Zhaoming, Li, Haichang, et al. Effect of minor Sc addition on microstructure and stress corrosion cracking behavior of medium strength Al–Zn–Mg alloy. Journal of Materials Science & Technology, 2018, 34(7): 8. DOI: CNKI: SUN: CLKJ. 0. 2018-07-014.
0 | 0.3 | 1.08 | 0 | 0 | 1.35 | 0.06 | 0.19 | 0 | 0.11 | 0.06 | 1 | 1 | 0 | 353 | 15.4 | 362 | 15.8 | 0.04807945 | Zhaoming, Li, Haichang, et al. Effect of minor Sc addition on microstructure and stress corrosion cracking behavior of medium strength Al–Zn–Mg alloy. Journal of Materials Science & Technology, 2018, 34(7): 8. DOI: CNKI: SUN: CLKJ. 0. 2018-07-014.
0 | 0.32 | 4.19 | 0 | 0 | 1.36 | 0.06 | 0.21 | 0 | 0.1 | 0 | 1 | 1 | 0 | 318 | 14.4 | 348 | 15.9 | 0.1673128 | Zhaoming, Li, Haichang, et al. Effect of minor Sc addition on microstructure and stress corrosion cracking behavior of medium strength Al–Zn–Mg alloy. Journal of Materials Science & Technology, 2018, 34(7): 8. DOI: CNKI: SUN: CLKJ. 0. 2018-07-014.
0 | 0.32 | 4.19 | 0 | 0 | 1.36 | 0.06 | 0.21 | 0 | 0.1 | 0 | 2 | 1 | 0 | 320 | 14.3 | 345 | 15.6 | 0.1451021 | Zhaoming, Li, Haichang, et al. Effect of minor Sc addition on microstructure and stress corrosion cracking behavior of medium strength Al–Zn–Mg alloy. Journal of Materials Science & Technology, 2018, 34(7): 8. DOI: CNKI: SUN: CLKJ. 0. 2018-07-014.
0 | 0 | 7.5 | 0 | 1.6 | 1.5 | 0 | 0 | 0 | 0.12 | 0 | 3 | 6.67 | 0 | 491 | 12.8 | 512 | 13.2 | 0.06802927 | 陈送义, 陈康华, 梁信, 等. 时效处理对7085铝合金锻件组织和腐蚀性能的影响. 中南大学学报, 2012, 43(2): 6. DOI: CNKI: SUN: ZNGD. 0. 2012-02-015.
0 | 0 | 7.5 | 0 | 1.6 | 1.5 | 0 | 0 | 0 | 0.12 | 0 | 2 | 6.67 | 0 | 442 | 13.8 | 480 | 14.4 | 0.1150433 | 陈送义, 陈康华, 梁信, 等. 时效处理对7085铝合金锻件组织和腐蚀性能的影响. 中南大学学报, 2012, 43(2): 6. DOI: CNKI: SUN: ZNGD. 0. 2012-02-015.
0.11 | 0.32 | 5.7 | 0.18 | 0.33 | 2 | 0.03 | 0 | 0 | 0.1 | 0.25 | 1 | 5 | 0 | 540 | 17.9 | 540 | 19.4 | 0.07352941 | 邓英. 微量钪锆对高强耐蚀可焊铝锌镁合金组织和性能的影响. 中南大学, 2012.
0.06 | 0 | 5.67 | 0.07 | 1.89 | 1.92 | 0 | 0 | 0 | 0.1 | 0 | 2 | 1.33 | 0 | 433 | 9.4 | 467 | 12.11 | 0.2644678 | 丰雷, 潘清林, 韦莉莉, et al. Through-thickness inhomogeneity of localized corrosion in 7050-T7451 Al alloy thick plate. 中南大学学报: 英文版, 2015, 22(7): 12. DOI: 10. 1007/s11771-015-2769-2.
0 | 0 | 7.5 | 0 | 1.4 | 1.5 | 0 | 0 | 0 | 0.15 | 0 | 1 | 1 | 1 | 583 | 9 | 613 | 10.8 | 0.1940166 | 高妍, 陈文琳, 郭震, 等. 微量稀土对Al-Zn-Mg-Cu-Zr合金力学性能与腐蚀性能的影响. 稀有金属材料与工程, 2017, 46(8): 6. DOI: CNKI: SUN: COSE. 0. 2017-08-006.
0 | 0 | 7.5 | 0 | 1.4 | 1.5 | 0 | 0 | 0 | 0.15 | 0 | 1 | 1 | 1 | 512 | 7 | 552 | 8.2 | 0.1934468 | 高妍, 陈文琳, 郭震, 等. 微量稀土对Al-Zn-Mg-Cu-Zr合金力学性能与腐蚀性能的影响. 稀有金属材料与工程, 2017, 46(8): 6. DOI: CNKI: SUN: COSE. 0. 2017-08-006.
0.01 | 0.3 | 0.7 | 0.05 | 3.98 | 1.16 | 0 | 0 | 0 | 0 | 0 | 1 | 2 | 1 | 263.5 | 8.67 | 443 | 19.9 | 0.7247945 | 葛婧萱, 郑子樵, 罗先甫. 热处理制度对2056铝合金微观组织和抗应力腐蚀性能的影响. 中国有色金属学报, 2011, 21(12): 7. DOI: CNKI: SUN: ZYXZ. 0. 2011-12-002.
0.005 | 0.3 | 0.7 | 0.05 | 3.98 | 1.16 | 0 | 0 | 0 | 0 | 0 | 1 | 2 | 1 | 267 | 8.9 | 423 | 19.8 | 0.6995704 | 葛婧萱, 郑子樵, 罗先甫. 热处理制度对2056铝合金微观组织和抗应力腐蚀性能的影响. 中国有色金属学报, 2011, 21(12): 7. DOI: CNKI: SUN: ZYXZ. 0. 2011-12-002.
0.1 | 0.2 | 5.43 | 0.1 | 1.6 | 2.7 | 0 | 0 | 0 | 0 | 0 | 3 | 1 | 0 | 497 | 15 | 508 | 18 | 0.1761293 | 黄磊萍. 不同热处理工艺对7N01和7075铝合金腐蚀行为的影响. 湖南大学, 2018.
0.3 | 0.4 | 3.82 | 0.35 | 0.2 | 1.62 | 0.2 | 0.3 | 0 | 0.25 | 0 | 3 | 1 | 0 | 402 | 12 | 420 | 13 | 0.1112245 | 黄磊萍. 不同热处理工艺对7N01和7075铝合金腐蚀行为的影响. 湖南大学, 2018.
0.3 | 0.4 | 3.82 | 0.35 | 0.2 | 1.62 | 0.2 | 0.3 | 0 | 0.25 | 0 | 1 | 1 | 0 | 382 | 10.8 | 388 | 13 | 0.1701767 | 黄磊萍. 不同热处理工艺对7N01和7075铝合金腐蚀行为的影响. 湖南大学, 2018.
0.11 | 0.11 | 5.23 | 0.25 | 1.52 | 2.68 | 0 | 0.22 | 0 | 0 | 0 | 2 | 1 | 1 | 542.8 | 8.9 | 551.1 | 11.2 | 0.200746 | 季韶霞, 迟磊, 闫芳, 等. 热机械处理对7075铝合金组织及抗应力腐蚀性能的影响. 金属热处理, 2017, 42(11): 6. DOI: 10. 13251/j. issn. 0254-6051. 2017. 11. 019.
0.11 | 0.11 | 5.23 | 0.25 | 1.52 | 2.68 | 0 | 0.22 | 0 | 0 | 0 | 1 | 1 | 1 | 440 | 6.1 | 538.3 | 10.7 | 0.5039782 | 季韶霞, 迟磊, 闫芳, 等. 热机械处理对7075铝合金组织及抗应力腐蚀性能的影响. 金属热处理, 2017, 42(11): 6. DOI: 10. 13251/j. issn. 0254-6051. 2017. 11. 019.
0.6 | 0.15 | 0.25 | 0.7 | 0.28 | 1 | 0.15 | 0.2 | 0 | 0 | 0 | 1 | 6.67 | 0 | 200 | 12.1 | 208 | 12.3 | 0.05292076 | 姜根, 柏振海, 罗兵辉, 等. 热处理状态对6061铝合金应力腐蚀性能的影响. 铝加工, 2020, 1: 5. DOI: CNKI: SUN: LJGO. 0. 2020-01-003.
0.095 | 0.86 | 0.77 | 0.14 | 0.22 | 5.66 | 0.061 | 0.13 | 0 | 0.14 | 0 | 1 | 1 | 0 | 443.4 | 12.7 | 428 | 17.4 | 0.2286444 | 蒋海春. Zn对5059铝合金组织与性能的影响. 中南大学, 2014.
0.097 | 0.84 | 0.041 | 0.15 | 0.22 | 5.66 | 0.054 | 0.13 | 0 | 0.14 | 0 | 1 | 1 | 0 | 432 | 13.2 | 426.5 | 19.5 | 0.2983845 | 蒋海春. Zn对5059铝合金组织与性能的影响. 中南大学, 2014.
0.1 | 0.86 | 0.35 | 0.13 | 0.21 | 5.57 | 0.056 | 0.14 | 0 | 0.13 | 0 | 1 | 1 | 0 | 441 | 12.4 | 421 | 18.4 | 0.276465 | 蒋海春. Zn对5059铝合金组织与性能的影响. 中南大学, 2014.
0.04 | 0 | 8.55 | 0.03 | 2 | 2.27 | 0 | 0 | 0 | 0.16 | 0 | 1 | 3.3 | 0 | 610 | 11.2 | 638 | 12.4 | 0.1295092 | 焦慧彬, 陈康华, 杨振. Si及热处理对Al-Zn-Mg-Cu合金显微组织和腐蚀行为的影响. 华南理工大学学报, 2018, 46(11): 8. DOI: CNKI: SUN: HNLG. 0. 2018-11-011.
0.02 | 0 | 8.57 | 0.03 | 2.04 | 2.24 | 0 | 0 | 0 | 0.16 | 0 | 1 | 3.3 | 0 | 580 | 10.2 | 631 | 12.3 | 0.2259571 | 焦慧彬, 陈康华, 杨振. Si及热处理对Al-Zn-Mg-Cu合金显微组织和腐蚀行为的影响. 华南理工大学学报, 2018, 46(11): 8. DOI: CNKI: SUN: HNLG. 0. 2018-11-011.
0 | 0 | 8.54 | 0.03 | 1.99 | 2.27 | 0 | 0 | 0 | 0 | 0 | 1 | 3.3 | 0 | 518 | 6.1 | 580 | 8.9 | 0.3594915 | 焦慧彬, 陈康华, 杨振. Si及热处理对Al-Zn-Mg-Cu合金显微组织和腐蚀行为的影响. 华南理工大学学报, 2018, 46(11): 8. DOI: CNKI: SUN: HNLG. 0. 2018-11-011.
0 | 0 | 6.58 | 0 | 2.58 | 2.56 | 0.22 | 0 | 0 | 0 | 0 | 1 | 1 | 0 | 542 | 7.5 | 587 | 12.5 | 0.4186384 | 赖建平. 微合金化(Ce、Sn)对Al-Zn-Mg-Cu合金组织与性能的影响. 中南大学, 2011. DOI: 10. 7666/d. y2199725.
0.1 | 0.6 | 0.01 | 0.1 | 0 | 5.2 | 0.005 | 0.1 | 0 | 0 | 0 | 1 | 3.3 | 0 | 360 | 15.8 | 365 | 19.8 | 0.203372 | 冷文兵, 罗铭强, 陈树钦. 5083与5A30铝合金应力腐蚀行为对比. 轻合金加工技术, 2015, 43(12): 5. DOI: 10. 13979/j. 1007-7235. 2015. 12. 009
0.1 | 0.65 | 0.01 | 0.13 | 0 | 4.65 | 0.008 | 0.1 | 0 | 0 | 0 | 1 | 3.3 | 0 | 309 | 16 | 318 | 18 | 0.1305859 | 冷文兵, 罗铭强, 陈树钦. 5083与5A30铝合金应力腐蚀行为对比. 轻合金加工技术, 2015, 43(12): 5. DOI: 10. 13979/j. 1007-7235. 2015. 12. 009
0.1 | 0.65 | 0.006 | 0.13 | 0 | 4.6 | 0.008 | 0.11 | 0 | 0 | 0 | 1 | 3.3 | 0 | 310 | 16 | 317 | 18 | 0.1250208 | 冷文兵, 袁鸽成, 路浩东. 5083铝合金慢应变速率拉伸下的应力腐蚀行为. 腐蚀与防护, 2009, 30(011): 794-796. DOI: CNKI: SUN: FSYF. 0. 2009-11-014.
0.1 | 0.65 | 0.006 | 0.13 | 0 | 4.6 | 0.008 | 0.11 | 0 | 0 | 0 | 1 | 1 | 0 | 291 | 11.9 | 310 | 14.3 | 0.2085389 | 冷文兵, 袁鸽成, 路浩东. 5083铝合金慢应变速率拉伸下的应力腐蚀行为. 腐蚀与防护, 2009, 30(011): 794-796. DOI: CNKI: SUN: FSYF. 0. 2009-11-014.
0 | 0.3 | 5.4 | 0 | 0.35 | 2.05 | 0 | 0 | 0 | 0.12 | 0.25 | 1 | 6.66 | 0 | 537 | 6.9 | 571 | 11.9 | 0.4240622 | 李波, 潘清林, 李晨, 等. 时效处理对含钪Al-Zn-Mg-Zr合金腐蚀行为的影响. 中南大学学报, 2013, 44(10): 8. DOI: CNKI: SUN: ZNGD. 0. 2013-10-007.
0 | 0.3 | 5.4 | 0 | 0.35 | 2.05 | 0 | 0 | 0 | 0.12 | 0.25 | 1 | 1.33 | 0 | 522 | 7.8 | 562 | 12.2 | 0.3807829 | 李波, 潘清林, 李晨, 等. 时效处理对含钪Al-Zn-Mg-Zr合金腐蚀行为的影响. 中南大学学报, 2013, 44(10): 8. DOI: CNKI: SUN: ZNGD. 0. 2013-10-007.
0 | 0.3 | 5.4 | 0 | 0.35 | 2.05 | 0 | 0 | 0 | 0.12 | 0.25 | 2 | 6.66 | 0 | 518 | 9.1 | 540 | 12.5 | 0.282332 | 李波, 潘清林, 李晨, 等. 时效处理对含钪Al-Zn-Mg-Zr合金腐蚀行为的影响. 中南大学学报, 2013, 44(10): 8. DOI: CNKI: SUN: ZNGD. 0. 2013-10-007.
0 | 0.3 | 5.4 | 0 | 0.35 | 2.05 | 0 | 0 | 0 | 0.12 | 0.25 | 2 | 1.33 | 0 | 510 | 9.5 | 536 | 13.3 | 0.3013516 | 李波, 潘清林, 李晨, 等. 时效处理对含钪Al-Zn-Mg-Zr合金腐蚀行为的影响. 中南大学学报, 2013, 44(10): 8. DOI: CNKI: SUN: ZNGD. 0. 2013-10-007.
0 | 0.3 | 5.4 | 0 | 0.35 | 2 | 0 | 0 | 0 | 0.1 | 0.25 | 1 | 6.67 | 0 | 538 | 9.5 | 571 | 12.1 | 0.2447962 | 李晨. 含Sc的高强可焊Al-Zn-Mg-Zr合金热处理及腐蚀行为研究. 中南大学, 2013. DOI: 10. 7666/d. Y2684933.
0 | 0 | 7.5 | 0 | 1.4 | 1.7 | 0 | 0 | 0 | 0.12 | 0 | 1 | 0.5 | 0 | 570 | 12 | 580 | 16.5 | 0.2699507 | 李锡武, 熊柏青, 张永安, 等. 时效对新型Al-Zn-Mg-Cu合金力学及应力腐蚀性能的影响. 稀有金属, 2010, 4: 6. DOI: 10. 3969/j. issn. 0258-7076. 2010. 04. 006.
0 | 0 | 7.5 | 0 | 1.4 | 1.7 | 0 | 0 | 0 | 0.12 | 0 | 2 | 0.5 | 0 | 492 | 16.5 | 500 | 18 | 0.09368421 | 李锡武, 熊柏青, 张永安, 等. 时效对新型Al-Zn-Mg-Cu合金力学及应力腐蚀性能的影响. 稀有金属, 2010, 4: 6. DOI: 10. 3969/j. issn. 0258-7076. 2010. 04. 006.
0 | 0 | 6.02 | 0 | 2.04 | 2.31 | 0 | 0 | 0 | 0.1 | 0 | 2 | 1.33 | 0 | 507 | 13 | 512 | 13.3 | 0.03053977 | 刘广斌. 深冷处理对7050铝合金时效硬化及耐蚀性能的影响. 烟台大学, 2023.
0 | 0 | 6.02 | 0 | 2.04 | 2.31 | 0 | 0 | 0 | 0.1 | 0 | 1 | 1.33 | 0 | 610 | 12 | 680 | 14.6 | 0.252451 | 刘广斌. 深冷处理对7050铝合金时效硬化及耐蚀性能的影响. 烟台大学, 2023.
0.06 | 0.05 | 5.85 | 0.16 | 1.5 | 2.57 | 0.02 | 0.21 | 0 | 0 | 0 | 3 | 0.968 | 0 | 498 | 5.8 | 512 | 6.9 | 0.1627769 | 刘继华, 李荻, 刘培英, 等. 7075铝合金耐腐蚀性与热处理的相关性, 全国铝合金及其应用会议. 2007.
0.06 | 0.05 | 5.85 | 0.16 | 1.5 | 2.57 | 0.02 | 0.21 | 0 | 0 | 0 | 2 | 0.968 | 0 | 399 | 8 | 411 | 8.9 | 0.1174519 | 刘继华, 李荻, 刘培英, 等. 7075铝合金耐腐蚀性与热处理的相关性, 全国铝合金及其应用会议. 2007.
0.06 | 0.05 | 5.85 | 0.16 | 1.5 | 2.57 | 0.02 | 0.21 | 0 | 0 | 0 | 3 | 0.968 | 0 | 500 | 5.8 | 551 | 6.8 | 0.2088976 | 刘继华. 电极极化对铝合金应力腐蚀断裂敏感性的影响. 材料保护, 2005, 38(3): 3. DOI: 10. 3969/j. issn. 1001-1560. 2005. 03. 008.
0.06 | 0.05 | 5.85 | 0.16 | 1.5 | 2.57 | 0.02 | 0.21 | 0 | 0 | 0 | 2 | 0.968 | 0 | 401 | 8.2 | 421 | 8.8 | 0.1058219 | 刘继华. 电极极化对铝合金应力腐蚀断裂敏感性的影响. 材料保护, 2005, 38(3): 3. DOI: 10. 3969/j. issn. 1001-1560. 2005. 03. 008.
0 | 0.33 | 0 | 0 | 5.13 | 0.4 | 0.17 | 0 | 0.4 | 0.19 | 0 | 1 | 5 | 0 | 518 | 17.8 | 520 | 18.5 | 0.03960552 | 刘来梅. Cr、Zr/Sc对Al-Cu-Mg-Ag-Ti合金组织与性能的影响. 郑州大学, 2018. DOI: CNKI: CDMD: 2. 1018. 116125.
0 | 0.32 | 0 | 0 | 5.3 | 0.41 | 0.12 | 0.23 | 0.4 | 0 | 0 | 1 | 5 | 0 | 504 | 16.5 | 508 | 18 | 0.08619975 | 刘来梅. Cr、Zr/Sc对Al-Cu-Mg-Ag-Ti合金组织与性能的影响. 郑州大学, 2018. DOI: CNKI: CDMD: 2. 1018. 116125.
0 | 0.33 | 0 | 0 | 5.31 | 0.37 | 0.14 | 0 | 0.4 | 0.14 | 0 | 1 | 5 | 0 | 490 | 17.9 | 500 | 18.1 | 0.03026178 | 刘来梅. Cr、Zr/Sc对Al-Cu-Mg-Ag-Ti合金组织与性能的影响. 郑州大学, 2018. DOI: CNKI: CDMD: 2. 1018. 116125.
0 | 0.3 | 0 | 0 | 5.1 | 0.4 | 0.12 | 0 | 0.4 | 0.17 | 0.12 | 1 | 5 | 0 | 465 | 17.8 | 489 | 19.2 | 0.1149851 | 刘来梅. Cr、Zr/Sc对Al-Cu-Mg-Ag-Ti合金组织与性能的影响. 郑州大学, 2018. DOI: CNKI: CDMD: 2. 1018. 116125.
0 | 0.33 | 0 | 0 | 5.35 | 0.4 | 0.11 | 0.33 | 0.4 | 0 | 0 | 1 | 5 | 0 | 470 | 19.1 | 472 | 20 | 0.04691283 | 刘来梅. Cr、Zr/Sc对Al-Cu-Mg-Ag-Ti合金组织与性能的影响. 郑州大学, 2018. DOI: CNKI: CDMD: 2. 1018. 116125.
0 | 0.32 | 0 | 0 | 5.23 | 0.4 | 0.11 | 0.4 | 0.4 | 0 | 0 | 1 | 5 | 0 | 450 | 13.8 | 456 | 15.9 | 0.1357832 | 刘来梅. Cr、Zr/Sc对Al-Cu-Mg-Ag-Ti合金组织与性能的影响. 郑州大学, 2018. DOI: CNKI: CDMD: 2. 1018. 116125.
0 | 0.33 | 0 | 0 | 5.25 | 0.35 | 0.13 | 0 | 0.4 | 0 | 0 | 1 | 5 | 0 | 432 | 18.3 | 438 | 20 | 0.09354207 | 刘来梅. Cr、Zr/Sc对Al-Cu-Mg-Ag-Ti合金组织与性能的影响. 郑州大学, 2018. DOI: CNKI: CDMD: 2. 1018. 116125.
0 | 0.35 | 6.81 | 0.18 | 1.85 | 2.05 | 0 | 0.25 | 0 | 0 | 0 | 1 | 1 | 1 | 542 | 6.6 | 562 | 9.5 | 0.3019488 | 刘远勇, 张晓云, 裴和中, 等. 7B04铝合金应力腐蚀敏感性研究. 材料工程, 2010(2): 5. DOI: 10. 3969/j. issn. 1001-4381. 2010. 02. 009.
0.01 | 0.31 | 0 | 0.01 | 3.88 | 1.16 | 0 | 0 | 0 | 0 | 0 | 1 | 2 | 1 | 222 | 6.7 | 423 | 11.6 | 0.679275 | 罗先甫, 查小琴, 赵阳, 等. 时效时间对Al-3. 88Cu-1. 18Mg-0. 31Mn铝合金应力腐蚀开裂敏感性的影响. 材料开发与应用, 2015, 30(3): 6. DOI: CNKI: SUN: CLKY. 0. 2015-03-008.
0.15 | 0.8 | 0 | 0.2 | 0.15 | 5.7 | 0.07 | 0.03 | 0 | 0.15 | 0 | 1 | 3.3 | 0 | 397 | 18.3 | 410 | 24.2 | 0.2584108 | 孟春艳. 舰船用含Zn5xxx系铝合金的抗腐蚀机理及板材开发. 北京科技大学, 2016.
0.15 | 0.78 | 0.6 | 0.23 | 0.15 | 5.44 | 0.08 | 0.03 | 0 | 0.15 | 0 | 1 | 3.3 | 0 | 404 | 22.1 | 405 | 25 | 0.1137322 | 孟春艳. 舰船用含Zn5xxx系铝合金的抗腐蚀机理及板材开发. 北京科技大学, 2016.
0.07 | 0.1 | 6.42 | 0.11 | 2.02 | 2.25 | 0.03 | 0.04 | 0 | 0.13 | 0 | 1 | 1 | 0 | 455 | 11.5 | 492 | 13.8 | 0.2189217 | 祁星, 宋仁国, 王超, 等. 阴极极化对7050铝合金应力腐蚀行为的影响. 中国有色金属学报, 2014, 24(3): 6. DOI: CNKI: SUN: ZYXZ. 0. 2014-03-008.
0.25 | 1.3 | 6 | 0.25 | 1.7 | 2.3 | 0 | 0.17 | 0 | 0 | 0 | 1 | 6.66 | 0 | 651 | 8.6 | 686 | 11.3 | 0.259333 | 钱建刚, 李荻, 郭宝兰, 等. LC4高强铝合金的腐蚀性能研究. 腐蚀与防护, 2002, 23(8): 4. DOI: CNKI: SUN: FSYF. 0. 2002-08-003.
0.04 | 0 | 6.06 | 0.08 | 2.12 | 2.2 | 0 | 0 | 0 | 0.11 | 0 | 2 | 1 | 1 | 514 | 9.3 | 546 | 9.7 | 0.09380028 | 宋丰轩, 张新明, 刘胜胆, 等. 预拉伸对7050铝合金腐蚀性能的影响. 中南大学学报, 2013, 44(5): 7. DOI: CNKI: SUN: ZNGD. 0. 2013-05-009.
0.11 | 0.1 | 5.41 | 0.16 | 1.49 | 2.54 | 0.1 | 0.22 | 0 | 0 | 0 | 1 | 50 | 0 | 506 | 7.4 | 517 | 9.3 | 0.2018178 | 宋仁国, 张宝金, 曾梅光. 7175铝合金的应力腐蚀及晶界Mg偏析的作用. 金属学报, 1997, 33(6): 7. DOI: 10. 1016/S0925-8388(97)00629-4.
0.3 | 0.3 | 6.2 | 0.35 | 0.2 | 0.6 | 0.2 | 0.2 | 0 | 0.1 | 0 | 2 | 0.95 | 0 | 360 | 11.3 | 370 | 17 | 0.3351351 | 孙斌, 宋仁国, 李海, 等. 7003铝合金应力腐蚀裂纹扩展的电化学阻抗谱分析. 中国有色金属学报, 2016, 26(9): 11. DOI: CNKI: SUN: ZYXZ. 0. 2016-09-002.
0.3 | 0.3 | 6.2 | 0.35 | 0.2 | 0.6 | 0.2 | 0.2 | 0 | 0.1 | 0 | 1 | 0.95 | 0 | 355 | 10.8 | 368 | 17.2 | 0.3745521 | 孙斌, 宋仁国, 李海, 等. 7003铝合金应力腐蚀裂纹扩展的电化学阻抗谱分析. 中国有色金属学报, 2016, 26(9): 11. DOI: CNKI: SUN: ZYXZ. 0. 2016-09-002.
0.3 | 0.3 | 6.2 | 0.35 | 0.2 | 0.6 | 0.2 | 0.2 | 0 | 0.1 | 0 | 3 | 0.95 | 0 | 362 | 14 | 368 | 16.9 | 0.175674 | 孙斌, 宋仁国, 李海, 等. 7003铝合金应力腐蚀裂纹扩展的电化学阻抗谱分析. 中国有色金属学报, 2016, 26(9): 11. DOI: CNKI: SUN: ZYXZ. 0. 2016-09-002.
0 | 0 | 8.2 | 0 | 2.4 | 2.2 | 0 | 0 | 0 | 0.2 | 0 | 1 | 0.8 | 0 | 643 | 7.5 | 672 | 8.4 | 0.1347676 | 王贵会. 喷射成形7055铝合金应力腐蚀与电化学腐蚀性能研究. 江苏科技大学, 2012. DOI: 10. 7666/d. d222662.
0 | 0 | 8.2 | 0 | 2.4 | 2.2 | 0 | 0 | 0 | 0.2 | 0 | 1 | 1.3 | 0 | 650 | 7.6 | 680 | 8.8 | 0.1611645 | 王贵会. 喷射成形7055铝合金应力腐蚀与电化学腐蚀性能研究. 江苏科技大学, 2012. DOI: 10. 7666/d. d222662.
0 | 0 | 8.2 | 0 | 2.4 | 2.2 | 0 | 0 | 0 | 0.2 | 0 | 1 | 0.5 | 0 | 618 | 6.6 | 653 | 9.1 | 0.2878565 | 王贵会. 喷射成形7055铝合金应力腐蚀与电化学腐蚀性能研究. 江苏科技大学, 2012. DOI: 10. 7666/d. d222662.
0 | 0 | 8.2 | 0 | 2.4 | 2.2 | 0 | 0 | 0 | 0.2 | 0 | 2 | 0.8 | 0 | 639 | 8 | 643 | 9.1 | 0.1144542 | 王贵会. 喷射成形7055铝合金应力腐蚀与电化学腐蚀性能研究. 江苏科技大学, 2012. DOI: 10. 7666/d. d222662.
0 | 0 | 8.2 | 0 | 2.4 | 2.2 | 0 | 0 | 0 | 0.2 | 0 | 2 | 0.5 | 0 | 600 | 6.8 | 642 | 9.3 | 0.2922602 | 王贵会. 喷射成形7055铝合金应力腐蚀与电化学腐蚀性能研究. 江苏科技大学, 2012. DOI: 10. 7666/d. d222662.
0 | 0 | 8.2 | 0 | 2.4 | 2.2 | 0 | 0 | 0 | 0.2 | 0 | 2 | 0.2 | 0 | 592 | 8.1 | 634 | 8.9 | 0.1417009 | 王贵会. 喷射成形7055铝合金应力腐蚀与电化学腐蚀性能研究. 江苏科技大学, 2012. DOI: 10. 7666/d. d222662.
0 | 0 | 8.2 | 0 | 2.4 | 2.2 | 0 | 0 | 0 | 0.2 | 0 | 2 | 1.3 | 0 | 603 | 7.5 | 632 | 8.4 | 0.1372374 | 王贵会. 喷射成形7055铝合金应力腐蚀与电化学腐蚀性能研究. 江苏科技大学, 2012. DOI: 10. 7666/d. d222662.
0.06 | 0.05 | 8.5 | 0.12 | 2.3 | 2.65 | 0 | 0.025 | 0 | 0.15 | 0 | 3 | 1 | 0 | 521 | 8.3 | 586 | 11.8 | 0.3540289 | 王学慧. 不锈钢和铝合金在典型环境中的应力腐蚀特征与检测方法. 天津大学, 2015. DOI: 10. 7666/d. D815443.
0.06 | 0.3 | 4.06 | 0.03 | 0 | 0.3 | 0.05 | 0.19 | 0 | 0.12 | 0 | 1 | 1 | 1 | 380 | 15.5 | 405 | 17.95 | 0.1830353 | 王昀立. Si对Al-Zn-Mg合金组织及性能影响的研究. 中国科学技术大学, 2019.
0 | 0.3 | 4.07 | 0.02 | 0 | 0.3 | 0.05 | 0.19 | 0 | 0.12 | 0 | 1 | 1 | 1 | 374 | 15.4 | 404 | 18.05 | 0.2030353 | 王昀立. Si对Al-Zn-Mg合金组织及性能影响的研究. 中国科学技术大学, 2019.
0.25 | 0.31 | 4 | 0.06 | 0 | 0.31 | 0.06 | 0.18 | 0 | 0.13 | 0 | 1 | 1 | 1 | 348 | 14.6 | 352 | 14.9 | 0.03001715 | 王昀立. Si对Al-Zn-Mg合金组织及性能影响的研究. 中国科学技术大学, 2019.
0.38 | 0.37 | 4 | 0.04 | 0 | 0.37 | 0.06 | 0.17 | 0 | 0.13 | 0 | 1 | 1 | 1 | 310 | 12.6 | 314 | 13.1 | 0.04774811 | 王昀立. Si对Al-Zn-Mg合金组织及性能影响的研究. 中国科学技术大学, 2019.
0 | 0 | 10.12 | 0 | 1.1 | 1.71 | 0 | 0 | 0 | 0.12 | 0.11 | 2 | 0.4 | 0 | 521 | 8.5 | 557 | 10.1 | 0.1994598 | 王紫悦, 陈子勇, 聂祚仁. 微量Er对Al-Zn-Mg-Cu合金组织与性能的影响. 热加工工艺, 2015, 44(2): 3. DOI: JournalArticle/5b3b717fc095d70f0075831d.
0 | 0 | 10.12 | 0 | 1.1 | 1.71 | 0 | 0 | 0 | 0.12 | 0 | 2 | 0.4 | 0 | 491 | 7.5 | 532 | 9.3 | 0.2383568 | 王紫悦, 陈子勇, 聂祚仁. 微量Er对Al-Zn-Mg-Cu合金组织与性能的影响. 热加工工艺, 2015, 44(2): 3. DOI: JournalArticle/5b3b717fc095d70f0075831d.
0 | 0 | 8.1 | 0 | 2.3 | 2.05 | 0 | 0 | 0 | 0.12 | 0.21 | 3 | 1 | 0 | 620 | 8.9 | 640 | 9.73 | 0.1061859 | 肖艳苹. 含Sc超高强Al-Zn-Mg-Cu-Zr合金的均匀化和腐蚀行为研究. 中南大学, 2010. DOI: 10. 7666/d. y1916617.
0 | 0 | 8.1 | 0 | 2.3 | 2.05 | 0 | 0 | 0 | 0.12 | 0.21 | 3 | 0.5 | 0 | 604 | 9.3 | 630 | 9.8 | 0.0856555 | 肖艳苹. 含Sc超高强Al-Zn-Mg-Cu-Zr合金的均匀化和腐蚀行为研究. 中南大学, 2010. DOI: 10. 7666/d. y1916617.
0 | 0 | 8.1 | 0 | 2.3 | 2.05 | 0 | 0 | 0 | 0.12 | 0.21 | 2 | 1 | 0 | 511 | 10.3 | 520 | 10.68 | 0.04927885 | 肖艳苹. 含Sc超高强Al-Zn-Mg-Cu-Zr合金的均匀化和腐蚀行为研究. 中南大学, 2010. DOI: 10. 7666/d. y1916617.
0.04 | 0 | 6.06 | 0.08 | 2.12 | 2.2 | 0 | 0 | 0 | 0.11 | 0 | 3 | 1 | 0 | 458 | 11.4 | 497 | 12.4 | 0.1472417 | 辛星, 张新明, 刘胜胆, 等. 回归再时效中预时效温度对7050铝合金应力腐蚀性能的影响. 材料工程, 2014(5): 6. DOI: 10. 11868/j. issn. 1001-4381. 2014. 05. 006.
0 | 0 | 5.44 | 0 | 1.63 | 2.49 | 0 | 0.26 | 0 | 0 | 0.23 | 3 | 5 | 0 | 557 | 9.2 | 606 | 10.1 | 0.1553831 | 杨丽辉, 刘志勇, 王明星, 等. Sc及回归再时效处理对7075铝合金抗应力腐蚀性能的影响. 金属热处理, 2018, 43(2): 35-39. DOI: 10. 13251/j. issn. 0254-6051. 2018. 02. 007.
0 | 0 | 5.44 | 0 | 1.63 | 2.49 | 0 | 0.26 | 0 | 0 | 0.23 | 1 | 5 | 0 | 562 | 9 | 582 | 11.5 | 0.2274914 | 杨丽辉, 刘志勇, 王明星, 等. Sc及回归再时效处理对7075铝合金抗应力腐蚀性能的影响. 金属热处理, 2018, 43(2): 35-39. DOI: 10. 13251/j. issn. 0254-6051. 2018. 02. 007.
0 | 0 | 5.45 | 0 | 1.61 | 2.5 | 0 | 0.26 | 0 | 0 | 0 | 3 | 5 | 0 | 537 | 9 | 558 | 11.6 | 0.2362178 | 杨丽辉, 刘志勇, 王明星, 等. Sc及回归再时效处理对7075铝合金抗应力腐蚀性能的影响. 金属热处理, 2018, 43(2): 35-39. DOI: 10. 13251/j. issn. 0254-6051. 2018. 02. 007.
0 | 0 | 5.45 | 0 | 1.61 | 2.5 | 0 | 0.26 | 0 | 0 | 0 | 1 | 5 | 0 | 478 | 6.3 | 558 | 10.7 | 0.4655209 | 杨丽辉, 刘志勇, 王明星, 等. Sc及回归再时效处理对7075铝合金抗应力腐蚀性能的影响. 金属热处理, 2018, 43(2): 35-39. DOI: 10. 13251/j. issn. 0254-6051. 2018. 02. 007.
0 | 0 | 5.45 | 0 | 1.61 | 2.5 | 0 | 0.26 | 0 | 0 | 0 | 2 | 5 | 0 | 488 | 11.6 | 522 | 14 | 0.2147126 | 杨丽辉, 刘志勇, 王明星, 等. Sc及回归再时效处理对7075铝合金抗应力腐蚀性能的影响. 金属热处理, 2018, 43(2): 35-39. DOI: 10. 13251/j. issn. 0254-6051. 2018. 02. 007.
0 | 0 | 5.44 | 0 | 1.63 | 2.49 | 0 | 0.26 | 0 | 0 | 0.23 | 2 | 5 | 0 | 483 | 10.5 | 489 | 10.8 | 0.03738172 | 杨丽辉, 刘志勇, 王明星, 等. Sc及回归再时效处理对7075铝合金抗应力腐蚀性能的影响. 金属热处理, 2018, 43(2): 35-39. DOI: 10. 13251/j. issn. 0254-6051. 2018. 02. 007.
0 | 0 | 11.2 | 0 | 1.65 | 2.44 | 0.18 | 0.25 | 0 | 0 | 0 | 3 | 5 | 0 | 600 | 11 | 608 | 13 | 0.1541353 | 杨丽辉. 合金化及热处理对7075铝合金组织和应力腐蚀性能的影响. 郑州大学, 2017. DOI: CNKI: CDMD: 2. 1017. 128912.
0 | 0 | 5.49 | 0 | 1.62 | 2.51 | 0 | 0.24 | 0 | 0 | 0.22 | 3 | 5 | 0 | 564 | 13.5 | 598 | 15.6 | 0.1761696 | 杨丽辉. 合金化及热处理对7075铝合金组织和应力腐蚀性能的影响. 郑州大学, 2017. DOI: CNKI: CDMD: 2. 1017. 128912.
0 | 0 | 5.49 | 0 | 1.62 | 2.51 | 0 | 0.24 | 0 | 0 | 0.22 | 1 | 5 | 0 | 566 | 13.2 | 582 | 17.4 | 0.2494771 | 杨丽辉. 合金化及热处理对7075铝合金组织和应力腐蚀性能的影响. 郑州大学, 2017. DOI: CNKI: CDMD: 2. 1017. 128912.
0 | 0 | 5.45 | 0 | 1.61 | 2.54 | 0 | 0.24 | 0 | 0 | 0 | 3 | 5 | 0 | 525 | 13.4 | 542 | 17.4 | 0.2419381 | 杨丽辉. 合金化及热处理对7075铝合金组织和应力腐蚀性能的影响. 郑州大学, 2017. DOI: CNKI: CDMD: 2. 1017. 128912.
0 | 0 | 5.52 | 0 | 1.62 | 2.44 | 0.18 | 0.24 | 0 | 0 | 0 | 3 | 5 | 0 | 550 | 18 | 534 | 22 | 0.1491614 | 杨丽辉. 合金化及热处理对7075铝合金组织和应力腐蚀性能的影响. 郑州大学, 2017. DOI: CNKI: CDMD: 2. 1017. 128912.
0 | 0 | 5.52 | 0 | 1.62 | 2.44 | 0.18 | 0.24 | 0 | 0 | 0 | 1 | 5 | 0 | 522 | 16.2 | 532 | 20 | 0.196348 | 杨丽辉. 合金化及热处理对7075铝合金组织和应力腐蚀性能的影响. 郑州大学, 2017. DOI: CNKI: CDMD: 2. 1017. 128912.
0 | 0 | 11.2 | 0 | 1.65 | 2.44 | 0.18 | 0.25 | 0 | 0 | 0 | 2 | 5 | 0 | 510 | 14 | 520 | 17 | 0.1826923 | 杨丽辉. 合金化及热处理对7075铝合金组织和应力腐蚀性能的影响. 郑州大学, 2017. DOI: CNKI: CDMD: 2. 1017. 128912.
0 | 0 | 5.49 | 0 | 1.62 | 2.51 | 0 | 0.24 | 0 | 0 | 0.22 | 2 | 5 | 0 | 512 | 15.3 | 516 | 16.8 | 0.09136835 | 杨丽辉. 合金化及热处理对7075铝合金组织和应力腐蚀性能的影响. 郑州大学, 2017. DOI: CNKI: CDMD: 2. 1017. 128912.
0 | 0 | 5.45 | 0 | 1.61 | 2.54 | 0 | 0.24 | 0 | 0 | 0 | 2 | 5 | 0 | 493 | 16.8 | 508 | 18 | 0.09082056 | 杨丽辉. 合金化及热处理对7075铝合金组织和应力腐蚀性能的影响. 郑州大学, 2017. DOI: CNKI: CDMD: 2. 1017. 128912.
0 | 0 | 5.52 | 0 | 1.62 | 2.44 | 0.18 | 0.24 | 0 | 0 | 0 | 2 | 5 | 0 | 480 | 16.8 | 488 | 18 | 0.07851596 | 杨丽辉. 合金化及热处理对7075铝合金组织和应力腐蚀性能的影响. 郑州大学, 2017. DOI: CNKI: CDMD: 2. 1017. 128912.
0.05 | 0.34 | 4.5 | 0.11 | 0.12 | 1.25 | 0.04 | 0.21 | 0 | 0.16 | 0 | 2 | 1 | 0 | 299 | 14.1 | 317 | 15.2 | 0.120828 | 杨涛, 叶凌英, 单朝军, 等. 预时效工艺对7020铝合金显微组织和应力腐蚀性能的影响. 中国有色金属学报, 2016, 26(5): 10. DOI: CNKI: SUN: ZYXZ. 0. 2016-05-001.
0 | 0.6 | 0.66 | 0 | 4.34 | 1.35 | 0 | 0 | 0 | 0.08 | 0 | 1 | 13 | 1 | 432 | 11 | 493 | 25 | 0.5955687 | 杨文玲, 陈志国, 黄裕金, 等. 微量Zn对Al-4. 2Cu-1. 4Mg合金应力腐蚀与微观组织的影响. 稀有金属材料与工程, 2011, 40(7): 5. DOI: CNKI: SUN: COSE. 0. 2011-07-017.
0 | 0 | 4.1 | 0 | 0 | 1.3 | 0 | 0 | 0 | 0 | 0 | 1 | 4 | 1 | 391 | 8.8 | 412 | 13.5 | 0.3585872 | 张婷, 孙祥, 何欢, 等. 时效处理对7N01铝合金应力腐蚀性能的影响. 热加工工艺, 2016, 45(24): 4. DOI: 10. 14158/j. cnki. 1001-3814. 2016. 24. 049.
0 | 0 | 4.1 | 0 | 0 | 1.3 | 0 | 0 | 0 | 0 | 0 | 2 | 4 | 1 | 370 | 11.3 | 380 | 15.2 | 0.2607212 | 张婷, 孙祥, 何欢, 等. 时效处理对7N01铝合金应力腐蚀性能的影响. 热加工工艺, 2016, 45(24): 4. DOI: 10. 14158/j. cnki. 1001-3814. 2016. 24. 049.
0.125 | 0.35 | 4.4 | 0.15 | 0.125 | 2.4 | 0.12 | 0.2 | 0 | 0.1 | 0 | 1 | 5 | 0 | 342 | 11.8 | 351 | 13.5 | 0.1398762 | 张晓云, 梅克力, 熊文华, 等. 7A52铝合金焊接件应力腐蚀性能评价. 材料工程, 2013(10): 8. DOI: 10. 3969/j. issn. 1001-4381. 2013. 10. 015.
0.4 | 0.2 | 0.25 | 0.35 | 0.3 | 0.6 | 0 | 0.08 | 0 | 0 | 0 | 1 | 5 | 0 | 168.5 | 8.1 | 233.9 | 8.5 | 0.309939 | 张鑫. 高速列车用6系铝合金应力腐蚀性能研究. 南京理工大学, 2016. DOI: 10. 7666/d. Y3045806.
0.4 | 0.05 | 0.25 | 0.35 | 0.3 | 0.6 | 0 | 0.01 | 0 | 0 | 0 | 1 | 5 | 0 | 146.7 | 7.9 | 229.4 | 8.4 | 0.3945213 | 张鑫. 高速列车用6系铝合金应力腐蚀性能研究. 南京理工大学, 2016. DOI: 10. 7666/d. Y3045806.
0.4 | 0.2 | 5.4 | 0.4 | 1.5 | 2.6 | 0 | 0.2 | 0 | 0 | 0 | 3 | 1 | 0 | 559 | 6.2 | 570 | 8.8 | 0.2794844 | 张远. 7075铝合金母材和搅拌摩擦焊接头的回归再时效工艺研究. 山东大学, 2019. DOI: 10. 7666/d. Y3571948.
0.42 | 0.43 | 3.94 | 0.45 | 0.21 | 1.29 | 0.03 | 0.03 | 0 | 0 | 0 | 1 | 0.887 | 0 | 345 | 10.2 | 350 | 12.4 | 0.1761194 | 郑奇峰. 轨道交通用7N01铝合金的应力腐蚀性能研究. 广西大学, 2015. DOI: 10. 7666/d. Y2889255.
0 | 0.7 | 0 | 0 | 3.7 | 0.8 | 0.18 | 0.15 | 0 | 0 | 0 | 1 | 1 | 0 | 381.8 | 13 | 392.2 | 13.6 | 0.06652323 | 祝贞凤, 高千林, 盛光英, 等. Al-3. 7Cu-0. 8Mg-0. 7Mn合金应力腐蚀性能研究. 特种铸造及有色合金, 2018(3): 4. DOI: 10. 15980/j. tzzz. 2018. 03. 004.
0 | 0.7 | 0 | 0 | 3.7 | 0.8 | 0.18 | 0.15 | 0 | 0 | 0 | 1 | 1 | 0 | 364 | 11.5 | 392.2 | 13.6 | 0.2053956 | 祝贞凤, 高千林, 盛光英, 等. Al-3. 7Cu-0. 8Mg-0. 7Mn合金应力腐蚀性能研究. 特种铸造及有色合金, 2018(3): 4. DOI: 10. 15980/j. tzzz. 2018. 03. 004.